## Experimental
exp_strain | exp_stress | fitted_strain | fitted_stress
0 | -0.669589712 | 0.002 | 121.3893
9.12842e-06 | -4.40646558 | 0.004 | 125.5684
4.14008e-06 | -0.669585879 | 0.006 | 129.6402
1.19465e-06 | -3.57602849 | 0.008 | 133.6074
0.000136662 | 4.72902574 | 0.01 | 137.4727
0.000341516 | 19.2681588 | 0.012 | 141.2388
0.000534107 | 30.4898266 | 0.014 | 144.9081
0.000738437 | 46.2878871 | 0.016 | 148.4831
0.000931532 | 59.1828846 | 0.018 | 151.9664
0.001114917 | 72.9140687 | 0.02 | 155.3601
0.001315879 | 89.5632761 | 0.022 | 158.6667
0.001502821 | 95.4078516 | 0.024 | 161.8884
0.001876091 | 123.151798 | 0.026 | 165.0273
0.00196475 | 120.154271 | 0.028 | 168.0857
0.001998061 | 123.83539 | 0.03 | 171.0654
0.002055109 | 124.009608 | 0.032 | 173.9686
0.002205349 | 125.867194 | 0.034 | 176.7973
0.00255982 | 123.403277 | 0.036 | 179.5533
0.002782204 | 119.918001 | 0.038 | 182.2385
0.003038995 | 125.135596 | 0.04 | 184.8548
0.003329666 | 125.506711 | 0.042 | 187.4038
0.003587464 | 124.702032 | 0.044 | 189.8874
0.003883373 | 126.413527 | 0.046 | 192.3072
0.004174443 | 125.612796 | 0.048 | 194.6648
0.004451396 | 124.809828 | 0.05 | 196.9619
0.004761125 | 130.211893 | 0.052 | 199.2
0.005065566 | 125.557142 | 0.054 | 201.3806
0.005358687 | 125.761661 | 0.056 | 203.5052
0.005539436 | 125.784398 | 0.058 | 205.5753
0.005648599 | 126.804658 | 0.06 | 207.5921
0.005706967 | 127.315355 | 0.062 | 209.5572
0.00572661 | 127.988928 | 0.064 | 211.4718
0.005735566 | 125.976843 | 0.066 | 213.3372
0.005741714 | 127.990862 | 0.068 | 215.1547
0.005765343 | 123.967311 | 0.07 | 216.9255
0.005780542 | 129.338053 | 0.072 | 218.6508
0.006016128 | 130.711071 | 0.074 | 220.3319
0.006261164 | 126.882369 | 0.076 | 221.9697
0.00655308 | 125.911981 | 0.078 | 223.5655
0.006838766 | 128.635237 | 0.08 | 225.1203
0.007135439 | 129.513436 | 0.082 | 226.6351
0.007368322 | 130.887963 | 0.084 | 228.1111
0.007633215 | 128.905575 | 0.086 | 229.5491
0.007691216 | 130.089744 | 0.088 | 230.9502
0.00774451 | 130.937218 | 0.09 | 232.3153
0.007809573 | 128.255841 | 0.092 | 233.6454
0.007880528 | 131.291294 | 0.094 | 234.9413
0.007974396 | 131.135474 | 0.096 | 236.2039
0.008065583 | 131.147434 | 0.098 | 237.4341
0.008099683 | 132.329084 | 0.1 | 238.6327
0.008121411 | 132.668304 | 0.102 | 239.8005
0.008158161 | 134.01861 | 0.104 | 240.9383
0.008179858 | 134.862432 | 0.106 | 242.0469
0.00819333 | 135.53699 | 0.108 | 243.127
0.008220196 | 135.036063 | 0.11 | 244.1793
0.008274884 | 133.529661 | 0.112 | 245.2047
0.008425766 | 134.054484 | 0.114 | 246.2037
0.008685364 | 136.108511 | 0.116 | 247.177
0.008942477 | 136.480139 | 0.118 | 248.1254
0.009213754 | 136.853889 | 0.12 | 249.0494
0.009509611 | 136.220761 | 0.122 | 249.9496
0.009731398 | 136.924759 | 0.124 | 250.8267
0.009796833 | 137.607545 | 0.126 | 251.6814
0.00985149 | 137.783532 | 0.128 | 252.514
0.009873517 | 138.123506 | 0.13 | 253.3253
0.009925356 | 136.951324 | 0.132 | 254.1157
0.01008613 | 140.680463 | 0.134 | 254.8858
0.010343637 | 135.154604 | 0.136 | 255.6362
0.010709403 | 136.890149 | 0.138 | 256.3673
0.010989636 | 138.109121 | 0.14 | 257.0796
0.011180506 | 138.135488 | 0.142 | 257.7736
0.011313316 | 139.166111 | 0.144 | 258.4497
0.011343098 | 140.519997 | 0.146 | 259.1085
0.01136056 | 143.221992 | 0.148 | 259.7504
0.011379834 | 137.65686 | 0.15 | 260.3758
0.011400367 | 137.99714 | 0.152 | 260.9852
0.011420312 | 139.855926 | 0.154 | 261.5789
0.011422339 | 145.255634 | 0.156 | 262.1573
0.011433322 | 142.388746 | 0.158 | 262.7209
0.011456388 | 143.066982 | 0.16 | 263.27
0.011469575 | 145.093755 | 0.162 | 263.805
0.011603962 | 143.931915 | 0.162415482 | 263.9144
0.011831276 | 141.601426
0.012084849 | 141.97503
0.012388904 | 143.538269
0.012675944 | 143.07265
0.012965284 | 143.11406
0.013211431 | 142.304126
0.013341066 | 143.675027
0.013389066 | 145.034444
0.013470368 | 144.369923
0.013468187 | 145.045921
0.013475839 | 147.245074
0.013546757 | 144.719136
0.013736144 | 147.621663
0.014033813 | 144.112955
0.014346463 | 145.850297
0.014629148 | 145.722264
0.014835541 | 147.276141
0.014969568 | 149.835893
0.015049065 | 150.525198
0.015100959 | 147.315243
0.015151468 | 146.814593
0.01513203 | 147.319821
0.015139676 | 147.49031
0.016399062 | 145.810875
0.018228012 | 151.514215
0.019249395 | 156.260752
0.019504242 | 155.109844
0.021936471 | 161.285359
0.023806581 | 158.853856
0.023952117 | 164.173848
0.024413594 | 166.6429
0.02716438 | 169.844721
0.027514331 | 166.474601
0.029446375 | 174.184501
0.029577482 | 172.488993
0.031493376 | 175.230152
0.033456827 | 176.954646
0.034339642 | 176.247681
0.035734118 | 179.432941
0.036006141 | 181.038281
0.038856068 | 186.064532
0.040084406 | 185.94596
0.040124929 | 186.127159
0.041683032 | 187.287116
0.043868737 | 189.614462
0.046970514 | 194.22536
0.047413943 | 191.687495
0.048271636 | 194.128118
0.049767299 | 196.873626
0.049815191 | 198.285917
0.049827488 | 198.288356
0.050605948 | 198.44281
0.053404342 | 202.870798
0.056146575 | 201.663274
0.058002603 | 203.275606
0.058135999 | 208.253858
0.058188536 | 205.435431
0.058205591 | 212.335675
0.059516175 | 204.291859
0.061461574 | 210.367068
0.06433688 | 210.795022
0.06703593 | 208.688745
0.067460311 | 216.630697
0.067641248 | 215.241756
0.068748784 | 216.195199
0.070151082 | 218.288335
0.070561547 | 213.185791
0.071303383 | 218.181726
0.074101108 | 220.949269
0.076095088 | 221.570423
0.076648948 | 223.854848
0.078979444 | 226.182861
0.080519827 | 225.808278
0.083205945 | 229.135653
0.085593925 | 227.139011
0.085677532 | 226.61269
0.086920023 | 226.8945
0.089063829 | 231.57653
0.091238109 | 231.897933
0.093156264 | 234.907244
0.093393931 | 231.48262
0.093492111 | 233.52056
0.093697623 | 241.264659
0.093565466 | 232.255196
0.093857028 | 231.956406
0.095198641 | 235.0206
0.095599345 | 234.380465
0.098184362 | 238.300436
0.100980114 | 237.675715
0.103618676 | 237.378495
0.106448779 | 242.50566
0.108710351 | 245.473064
0.111660996 | 239.295776
0.113453555 | 242.715594
0.113583308 | 239.195579
0.113687619 | 242.2116
0.114648937 | 245.625702
0.117166314 | 246.244983
0.117944504 | 244.747067
0.11803298 | 245.332
0.119256452 | 247.888277
0.121709385 | 250.004851
0.123924022 | 249.04834
0.124093171 | 251.923995
0.12413342 | 255.145605
0.124133889 | 254.012262
0.125034228 | 252.161248
0.127725409 | 249.997134
0.130312735 | 255.587071
0.132610658 | 253.507974
0.132679194 | 251.620046
0.132872592 | 249.76306
0.132920865 | 251.299727
0.134854682 | 256.941855
0.13725952 | 258.709126
0.138925802 | 257.031695
0.139088379 | 256.881741
0.139125307 | 254.781823
0.141069794 | 259.504905
0.143517019 | 260.140934
0.146346309 | 260.298736
0.148694657 | 263.427845
0.151535332 | 263.400793
0.154250908 | 259.250026
0.155810339 | 264.72457
0.156040094 | 264.395339
0.156080413 | 264.015908
0.156179038 | 262.87156
0.157437867 | 265.741833
0.159790362 | 268.12987
0.162415482 | 265.89056