## Experimental
exp_strain | exp_stress | fitted_strain | fitted_stress
0.1114847797 | 0 | 0.116 | 224897217.5
0.1115220378 | 3321641.16 | 0.118 | 232184967.0
0.1115219727 | 5397666.39 | 0.12 | 237781909.5
0.1115412912 | 6228245.34 | 0.122 | 242347700.9
0.1115345255 | 5397761.41 | 0.124 | 246215424.4
0.1116742969 | 12043520.5 | 0.126 | 249577617.7
0.1118663998 | 26170557.5 | 0.128 | 252555978.8
0.1120148435 | 37467300.8 | 0.13 | 255232498.4
0.1121729426 | 48397761.4 | 0.132 | 257665130.5
0.112312714 | 55043520.5 | 0.134 | 259896403.5
0.112504817 | 69170557.5 | 0.136 | 261958478.5
0.1126515795 | 84549113.9 | 0.138 | 263876286.0
0.112819151 | 93701823.8 | 0.14 | 265669554.5
0.1129630391 | 107429239 | 0.142 | 267354172.7
0.1131432888 | 119503055.1 | 0.144 | 268943131.0
0.1132970148 | 127420999.4 | 0.146 | 270447190.7
0.1134481782 | 135342014.1 | 0.148 | 271875369.6
0.1135699857 | 147422513 | 0.15 | 273235301.6
0.1137452089 | 154938428 | 0.152 | 274533507.8
0.1138934061 | 165783214 | 0.154 | 275775604.7
0.1140277762 | 171634393 | 0.156 | 276966464.6
0.1141879164 | 183322010 | 0.158 | 278110342.7
0.1143733668 | 186690354 | 0.16 | 279210978.0
0.1145115126 | 195049592 | 0.162 | 280271673.4
0.114690589 | 200511431 | 0.164 | 281295362.4
0.1148409805 | 208886376 | 0.166 | 282284661.8
0.1151222223 | 213518935 | 0.168 | 283241916.4
0.115432648 | 216490971 | 0.17 | 284169235.6
0.1157770234 | 220305150 | 0.172 | 285068524.0
0.1161681243 | 224130324 | 0.174 | 285941507.6
0.1165331508 | 226701116 | 0.176 | 286789755.2
0.1169613621 | 229285428 | 0.178 | 287614697.4
0.1174138607 | 232294300 | 0.18 | 288417642.2
0.1178469898 | 234884055 | 0.182 | 289199788.9
0.1182917319 | 235805279 | 0.184 | 289962239.9
0.1187542421 | 236312233 | 0.18587281 | 290659248.7
0.1192463008 | 233057589
0.1196688664 | 236906485
0.1201604338 | 240353052
0.1206137364 | 238764914
0.121099326 | 242214257
0.1216041253 | 242733423
0.122086824 | 242828823
0.1225816576 | 246286732
0.1230798193 | 243865517
0.1235505603 | 247322274
0.1240394303 | 246159065
0.1245147595 | 246675206
0.1250146006 | 247617702
0.1255387404 | 251935885
0.1259815027 | 247812813
0.1264854574 | 250444315
0.1270028477 | 253924805
0.1274029352 | 250631738
0.1279069848 | 245668006
0.1283287027 | 250398455
0.1288135084 | 255991108
0.1294151216 | 253579896
0.1298716431 | 253674292
0.130407495 | 255901408
0.1309180348 | 256431508
0.1314801741 | 253159475
0.1319635956 | 256650306
0.132499332 | 256338284
0.1329692077 | 261952666
0.1332350365 | 263707368
0.1336915484 | 258285784
0.1341830539 | 257114757
0.1347286302 | 262329615
0.1351445303 | 259442110
0.1357269706 | 262543506
0.1362382997 | 257544845
0.1368460211 | 258949829
0.1372622105 | 263298534
0.1377296678 | 263825182
0.1382081112 | 266913598
0.1386867855 | 265311138
0.1392342713 | 269271924
0.1397967043 | 266832723
0.1404104173 | 260127583
0.1408531157 | 267062563
0.1413781053 | 269315875
0.1419051516 | 267291452
0.1423529886 | 267388887
0.1426244621 | 271302973
0.1430349908 | 267537268
0.1434576164 | 264199764
0.1440004885 | 269462958
0.1446140276 | 266593330
0.1450351421 | 272265803
0.1455046936 | 268074596
0.1460504399 | 273350431
0.1465186139 | 273454623
0.1470635115 | 273575890
0.1476928851 | 273715958
0.1481195514 | 271227208
0.1486606287 | 272207961
0.1491996726 | 274051293
0.1496068469 | 275435614
0.1501361286 | 271670973
0.1505502396 | 275215115
0.1512725174 | 266306001
0.1516923243 | 272013428
0.1522119927 | 277315584
0.1527753528 | 273981959
0.1533658921 | 275411281
0.1537987224 | 272909934
0.1541598029 | 274288919
0.1543951125 | 278673322
0.1545982725 | 280885747
0.1552348058 | 275827983
0.1557796503 | 275515667
0.1563027117 | 273461999
0.1567427612 | 276598403
0.1572727404 | 282364221
0.1577983181 | 280311282
0.1583683173 | 278266138
0.1587854237 | 278794877
0.1594703628 | 279384347
0.1600292569 | 273412480
0.1605563191 | 280064964
0.1609424951 | 281024073
0.161449358 | 282883588
0.1619851638 | 279951325
0.1625969035 | 282272387
0.1631152484 | 280206109
0.1635551057 | 280305278
0.164182464 | 282633154
0.1646886015 | 284060807
0.1651017277 | 282842316
0.1657071585 | 282980071
0.1662106952 | 286161545
0.1667443044 | 282777705
0.1672807189 | 284215254
0.1678291318 | 283462889
0.1685666186 | 284069798
0.1691421408 | 280246873
0.1694578391 | 277241316
0.1701406103 | 283549065
0.1705374147 | 284079111
0.1711552507 | 280258052
0.171748301 | 285675912
0.172338004 | 284929477
0.1726840566 | 286330809
0.1733014677 | 287354461
0.1738884856 | 287930806
0.174113318 | 289306846
0.1747085322 | 288561434
0.1753395043 | 290032854
0.1758076224 | 285278254
0.1763557292 | 288057013
0.1770831892 | 284683201
0.1774168918 | 286529979
0.1780742178 | 291553689
0.1785984814 | 288129627
0.1790770564 | 287796041
0.1794731154 | 286999544
0.1800250323 | 285793987
0.1808078973 | 285083410
0.1811801519 | 287389368
0.1819488159 | 288454229
0.1822441381 | 289411487
0.183071606 | 290046954
0.1832378281 | 287414066
0.1838048129 | 289325045
0.1845603216 | 295293237
0.185157724 | 291419668
0.18587281 | 290246167
0.186104781 | 286728414
0.1867201 | 288654486
0.1872515577 | 288328986
0.1880480267 | 287168951
0.1885265423 | 291303983
0.1887606433 | 290015454
0.189364712 | 287915189
0.1899564851 | 288497579
0.1909175516 | 288716253
0.1910137327 | 287841283
0.1915506709 | 286617057
0.1920719965 | 287632327
0.1929399109 | 291871767
0.1932220403 | 291936664
0.1937839801 | 287120571
0.194229062 | 289919491
0.1947998944 | 291849608
0.195853235 | 287136661
0.1961201345 | 287196725
0.1971004213 | 289672102
0.197365844 | 283868543
0.1979055647 | 288049809
0.1984100477 | 285003060
0.1992236463 | 288798815
0.1996452825 | 286633995
0.2005151302 | 285019174
0.2007646374 | 281454791
0.2011068833 | 284245387
0.2017620163 | 282125920