## Experimental
exp_strain | exp_stress | fitted_strain | fitted_stress
0.1113658964 | -830572.77 | 0.116 | 211728148.5
0.1115090817 | 14954306.8 | 0.118 | 221317699.8
0.1117206779 | 29501149.9 | 0.12 | 227808484.3
0.1118851552 | 35111020.47 | 0.122 | 232758245.5
0.1120304872 | 42169427.23 | 0.124 | 236777132.4
0.1122402097 | 57954306.8 | 0.126 | 240169796.4
0.1124512895 | 72501149.9 | 0.128 | 243111033.3
0.1126416694 | 82482944.1 | 0.13 | 245710729.3
0.1128291773 | 96626487 | 0.132 | 248042607.5
0.1130171496 | 106202924.2 | 0.134 | 250158602.8
0.1131802685 | 118277006.7 | 0.136 | 252096720.1
0.1133623102 | 127030269.9 | 0.138 | 253885631.9
0.1135413837 | 139115920.1 | 0.14 | 255547519.0
0.1137061996 | 149540412 | 0.142 | 257099902.3
0.1138792424 | 159554226 | 0.144 | 258556870.4
0.1140602 | 168740988 | 0.146 | 259929925.5
0.1142436317 | 173767810 | 0.148 | 261228583.9
0.1144347297 | 182963878 | 0.15 | 262460810.4
0.1146057991 | 192999653 | 0.152 | 263633340.5
0.1147820405 | 195539821 | 0.154 | 264751922.3
0.1150965307 | 200590485 | 0.156 | 265821501.7
0.1154373073 | 212738348 | 0.158 | 266846365.7
0.1157779357 | 207372453 | 0.16 | 267830255.4
0.1161579892 | 212860135 | 0.162 | 268776455.2
0.1165528855 | 218772018 | 0.164 | 269687865.2
0.1169640405 | 219261570 | 0.166 | 270567058.6
0.1173760507 | 219751613 | 0.168 | 271416329.7
0.1178235659 | 224010594 | 0.17 | 272237733.1
0.1182829947 | 222002047 | 0.172 | 273033116.0
0.1187213413 | 225008822 | 0.174 | 273804145.5
0.1191811122 | 227184873 | 0.176 | 274552331.3
0.1196476454 | 227688900 | 0.178 | 275279045.3
0.1201254328 | 226100409 | 0.18 | 275985537.6
0.12058604 | 227022354 | 0.182 | 276672950.9
0.1210596 | 231302492 | 0.184 | 277342332.3
0.1215416639 | 231392362 | 0.186 | 277994644.0
0.1220194592 | 233580338 | 0.188 | 278630772.0
0.1224831624 | 237867478 | 0.19 | 279251534.5
0.1229530171 | 234176485 | 0.192 | 279857687.9
0.1234455881 | 238473267 | 0.194 | 280449933.6
0.1239489327 | 236467540 | 0.196 | 281028922.9
0.1244329712 | 236559988 | 0.198 | 281595262.0
0.1249195874 | 236652929 | 0.198288287 | 281675886.7
0.125423078 | 239697449
0.1258999557 | 237682957
0.126329905 | 239873283
0.1268010675 | 239542876
0.1272505945 | 237942043
0.1277783676 | 237198940
0.1282729995 | 238982920
0.1288177902 | 239510480
0.1292862726 | 242560514
0.1298032409 | 246891951
0.1302761844 | 242331305
0.1308161445 | 245824364
0.1312721972 | 243796954
0.1315764122 | 246399317
0.1320898229 | 245229754
0.1325651472 | 244475575
0.1330693096 | 247121217
0.1335684035 | 248919196
0.1341242327 | 247756706
0.1345901714 | 248274954
0.1351424793 | 247535258
0.1356208877 | 251034225
0.1361229543 | 250710526
0.1366248719 | 253367293
0.1371712126 | 253905425
0.1376539709 | 251020741
0.1381127474 | 254098936
0.1384483018 | 254167901
0.138702197 | 260193985
0.1391006182 | 256863206
0.1395946632 | 259101365
0.1401910527 | 254526083
0.1407477378 | 255495609
0.1412234842 | 256021537
0.1417709645 | 255706759
0.1422421117 | 255375807
0.1428183515 | 260207058
0.1432886992 | 258591624
0.1438256735 | 256559597
0.1443322041 | 259238603
0.1448206587 | 261916305
0.1453190404 | 261162930
0.1458467148 | 261703903
0.1463698779 | 260094904
0.1468718621 | 265361352
0.1473783301 | 262457903
0.1478910889 | 259552825
0.1483989608 | 262243293
0.1489401612 | 263650544
0.1494446742 | 262464294
0.1499823553 | 260852364
0.1504885644 | 263116510
0.1509834658 | 263653114
0.1514739993 | 265053221
0.1520258318 | 263009794
0.1525223735 | 265709406
0.1530495458 | 267120124
0.1536289086 | 261184063
0.15410665 | 263882656
0.1545769156 | 269615118
0.155125211 | 267133024
0.1556199468 | 268540420
0.156141387 | 270388794
0.1566841406 | 268770186
0.1571771816 | 266704746
0.1575734005 | 267224013
0.157762367 | 268133740
0.1580615727 | 266893856
0.1584478136 | 266541541
0.1589318935 | 265339531
0.1594057731 | 268922501
0.1598691279 | 272941813
0.1603737495 | 270002503
0.1608957495 | 273166877
0.1614057268 | 275023214
0.1619198163 | 273827729
0.1625449047 | 272655205
0.1630746576 | 267528980
0.1635712728 | 271568263
0.1640905214 | 271243770
0.1645909698 | 273539518
0.1651894386 | 271044242
0.1657106727 | 269405311
0.1661537907 | 273881484
0.1667165642 | 272689609
0.1672584598 | 268421869
0.1678168515 | 270296221
0.1683087864 | 268207024
0.1688152196 | 273146208
0.1694390795 | 268447777
0.1699459558 | 265917663
0.1704446798 | 270421518
0.1708990359 | 270959126
0.1713947325 | 276349115
0.1719205064 | 271619320
0.1725308481 | 271750843
0.1730429555 | 271861198
0.173572394 | 272857658
0.1740542851 | 276051601
0.1745967873 | 273962479
0.1750894667 | 274953096
0.1755796901 | 276386013
0.176094118 | 272076465
0.1765865575 | 279261369
0.1771157496 | 277608074
0.1776203573 | 273733321
0.1781434893 | 278720404
0.1786593609 | 279277652
0.1791974282 | 275848560
0.1797292543 | 279514424
0.180255561 | 279186938
0.1808249773 | 277535929
0.1813834317 | 278102786
0.1819142462 | 272883587
0.1824529834 | 276113342
0.1829681444 | 276670511
0.1834881245 | 276338555
0.184028326 | 276010559
0.1845581593 | 276571360
0.1850619914 | 278464802
0.1855830731 | 279917555
0.1861108717 | 279141138
0.1866465742 | 278812187
0.1871659274 | 283394341
0.1877044087 | 282620520
0.1882849496 | 280513248
0.1887522356 | 282853714
0.1893392003 | 280297951
0.189759477 | 278598811
0.1904034579 | 276946760
0.1909345588 | 279303841
0.1914435066 | 280761022
0.1919745649 | 284468496
0.1924531168 | 281881246
0.1929737317 | 284242449
0.1935000309 | 281663038
0.194007554 | 281325263
0.1946013563 | 278306517
0.1950752603 | 282010335
0.195547391 | 276710712
0.1959230875 | 278593534
0.1963329536 | 279583809
0.1967937507 | 279684254
0.1972754242 | 280240278
0.1977753495 | 278995757
0.1982882872 | 275947008
0.1987951521 | 284185449
0.1992930283 | 280680919
0.1998044956 | 280340545
0.2003247557 | 283167712
0.2008363005 | 280112955
0.2013609761 | 285207065
0.2018774549 | 282151228
0.202404652 | 281813647
0.2029317562 | 281475609
0.2035070598 | 281147640
0.2040234878 | 284437015
0.2045914929 | 278659638
0.2051212067 | 279228072
0.2056346009 | 278884419
0.2061478218 | 281723280
0.2066624546 | 278196064
0.2071740699 | 281036710
0.2077032688 | 283883768
0.2082416674 | 284457604
0.2087722298 | 284574359
0.209322532 | 285151487
0.2099049091 | 282542260
0.2104649695 | 278555812