## DB3615
[12 empty] | DB1 |  |  | DB2 |  |  | DB3 |  |  | DB4
description | parameter | type | general_range | general_step | optimized_target | default | exponent | effect | base | notes | parameter | range | step | parameter | range | step | parameter | range | step | parameter | range | step
(fitting parameter) critical minimum dipole distance | dipmin | large_hardening | (0-30] | 0.01 | yes | 7 | e0 | linear | 2 | large values can cause nonconvergence | dipole | (0-30] | 1 | dipole | (0-30] | 1 | dipole | (0-30] | 1 | dipole | (0-30] | 1
(fitting parameter) dislocation mean free path | islip | large_hardening | [1-1000] | 1 | yes | 45 | e0 | log | 2 |  | islip | [1-1000] | 1 | islip | [1-1000] | 1 | islip | [1-1000] | 1 | islip | [1-1000] | 1
(fitting parameter) climbing activation atomic volume | omega | large_hardening | (0-50] | 0.01 | yes | 4 | e0 | linear | 2 |  | omega | (0-50] | 1 | omega | (0-50] | 1 | omega | (0-50] | 1 | omega | (0-50] | 1
(fitting parameter) p-exponent in glide velocity | p | yielding | (0-1] | 0.001 | yes | 0.8 | e0 | linear | 2 | small values can cause nonconvergence | p | (0-1] | 0.05 | p | (0-1] | 0.05 | p | (0-1] | 0.05 | p | (0-1] | 0.05
(fitting parameter) q-exponent in glide velocity | q | yielding | [1-2] | 0.001 | yes | 1.5 | e0 | linear | 2 |  | q | [1-2] | 0.05 | q | [1-2] | 0.05 | q | [1-2] | 0.05 | q | [1-2] | 0.05
(fitting parameter) solid solution strengthening | tausol | yielding | (0-500] | 0.1 | yes | 55 | e6 | linear | 2 |  | tausol | (0-500] | 0.05 | tausol | (0-500] | 0.05 | tausol | (0-500] | 0.05 | tausol | (0-500] | 0.05
(interaction coefficient) same slip planes, same slip directions | self | large_hardening | (0-2] | 0.001 | no | 1 | e0 | linear | 2 |  | self | (0-2] | 0.01 | self | (0-2] | 0.01 | self | (0-2] | 0.01 | self | (0-2] | 0.01
(interaction coefficient) same slip planes, different slip directions | coplanar | small_hardening | (0-2] | 0.001 | no | 1 | e0 | linear | 2 |  | coplanar | (0-2] | 0.01 | coplanar | (0-2] | 0.01 | coplanar | (0-2] | 0.01 | coplanar | (0-2] | 0.01
(interaction coefficient) different slip planes, same slip directions | collinear | small_hardening | (0-25] | 0.01 | no | 1 | e0 | linear | 2 |  | collinear | (0-25] | 0.1 | collinear | (0-25] | 0.1 | collinear | (0-25] | 0.1 | collinear | (0-25] | 0.1
(interaction coefficient) different slip planes, orthogonal slip directions | orthogonal | small_hardening | (0-2] | 0.001 | no | 1 | e0 | linear | 2 |  | orthogonal | (0-2] | 0.01 | orthogonal | (0-2] | 0.01 | orthogonal | (0-2] | 0.01 | orthogonal | (0-2] | 0.01
(interaction coefficient) slip planes that result in mobile dislocation | glissile | small_hardening | (0-3] | 0.001 | no | 1 | e0 | linear | 2 |  | glissile | (0-3] | 0.01 | glissile | (0-3] | 0.01 | glissile | (0-3] | 0.01 | glissile | (0-3] | 0.01
(interaction coefficient) slip planes that result in immobile dislocation | sessile | small_hardening | (0-3] | 0.001 | no | 1 | e0 | linear | 2 |  | sessile | (0-3] | 0.01 | sessile | (0-3] | 0.01 | sessile | (0-3] | 0.01 | sessile | (0-3] | 0.01
(microstructure parameter) dipole dislocation density | rho_d | yielding | (0-1000] | 1 | no | 1 | e0 | linear | 2 | This parameter has very little effects on the curve, whatever value it is | rho_d | (0-20] | 0.01 | rho_d | (0-20] | 0.01 | rho_d | (0-20] | 0.01 | rho_d | (0-20] | 0.01
(microstructure parameter) edge dislocation density | rho_e | yielding | (0-20] | 0.01 | yes | 1 | e12 | linear | 2 |  | rho_e | (0-20] | 0.01 | rho_e | (0-20] | 0.01 | rho_e | (0-20] | 0.01 | rho_e | (0-20] | 0.01
(microstructure parameter) dislocation glide velocity prefactor | v0 | yielding | [1-100] | 0.1 | yes | 10 | e-5 | linear | 2 | Actual general range is [1-300] | v0 | (0-30] | 0.01 | v0 | (0-30] | 0.01 | v0 | (0-30] | 0.01 | v0 | (0-30] | 0.01
(microstructure parameter) activation energy for slip | Qs | yielding | [0.7-10] | 0.01 | yes | 0.8361 | e-19 | linear | 2 |  | Qs | (0.7-10] | 0.001 | Qs | (0.7-10] | 0.001 | Qs | (0.7-10] | 0.001 | Qs | (0.7-10] | 0.001
(microstructure parameter) activation energy for climb | Qc | large_hardening | [1.7-2] | 0.001 | yes | 1.876 | e-19 | linear | 2 | Actual general range is [1.7-5] | Qc | (1.7-10] | 0.001 | Qc | (1.7-10] | 0.001 | Qc | (1.7-10] | 0.001 | Qc | (1.7-10] | 0.001
(microstructure parameter) vacancy diffusion prefactor | D0 | small_hardening | (0-10] | 0.01 | no | 6.23 | e-4 | linear | 2 |  | D0 | (0-10] | 0 | D0 | (0-10] | 0 | D0 | (0-10] | 0 | D0 | (0-10] | 0