## Experimental
exp_strain | exp_stress | fitted_strain | fitted_stress
0.08523764336 | 2.90673318 | 0.09 | 205.3926
0.08540700779 | 16.1985986 | 0.092 | 214.1994
0.08556927824 | 29.0811875 | 0.094 | 220.7832
0.08568682932 | 39.0241652 | 0.096 | 226.0762
0.08585619376 | 52.85302198 | 0.098 | 230.5201
0.08601846421 | 66.25606748 | 0.1 | 234.3605
0.08616900493 | 82.25856277 | 0.102 | 237.7485
0.08633070639 | 92.64746906 | 0.104 | 240.7842
0.08647643 | 101.7421156 | 0.106 | 243.5373
0.08661653896 | 116.4637714 | 0.108 | 246.0585
0.08674936958 | 123.8347314 | 0.11 | 248.3856
0.08689272337 | 131.2099332 | 0.112 | 250.5478
0.08701927256 | 140.749944 | 0.114 | 252.5682
0.08716474405 | 148.99769 | 0.116 | 254.4651
0.08730904569 | 155.516542 | 0.118 | 256.2535
0.08745067809 | 166.8019075 | 0.12 | 257.9459
0.08760879445 | 170.730513 | 0.122 | 259.5525
0.08776784293 | 180.2941767 | 0.124 | 261.0821
0.08795978073 | 185.5350867 | 0.126 | 262.5421
0.08815348731 | 192.0799153 | 0.128 | 263.9389
0.08846439926 | 193.4293349 | 0.13 | 265.2781
0.08880607713 | 195.2182622 | 0.132 | 266.5644
0.08915259626 | 200.047054 | 0.134 | 267.8022
0.08955763462 | 204.0206486 | 0.136 | 268.9951
0.08997268645 | 204.5243769 | 0.138 | 270.1465
0.09036418305 | 209.8041188 | 0.14 | 271.2593
0.09079372172 | 211.1824272 | 0.142 | 272.3362
0.09121663157 | 213.4304434 | 0.144 | 273.3796
0.09167322998 | 214.3810693 | 0.146 | 274.3915
0.09213347213 | 214.0273084 | 0.148 | 275.3739
0.09259769576 | 215.4157523 | 0.15 | 276.3287
0.09306950717 | 219.8565125 | 0.152 | 277.2573
0.09354845521 | 221.2514808 | 0.154 | 278.1613
0.09401299335 | 220.464593 | 0.156 | 279.0421
0.09450358649 | 226.6624149 | 0.158 | 279.9008
0.0949673632 | 225.876967 | 0.16 | 280.7386
0.0954559432 | 227.715616 | 0.162 | 281.5565
0.0959314979 | 228.2427149 | 0.164 | 282.3556
0.0964277027 | 225.2771223 | 0.166 | 283.1367
0.0969104462 | 229.303461 | 0.168 | 283.9006
0.097385898 | 230.7068721 | 0.17 | 284.6482
0.0978680562 | 232.1128136 | 0.172 | 285.3802
0.0983366262 | 231.7655395 | 0.174 | 286.0972
0.0988387994 | 232.3006776 | 0.176 | 286.7998
0.0993130045 | 232.8308259 | 0.178 | 287.4888
0.0997769526 | 238.6223061 | 0.18 | 288.1646
0.1003017286 | 233.4613998 | 0.182 | 288.8277
0.1008044312 | 237.071283 | 0.184 | 289.4787
0.1013044432 | 236.2917362 | 0.186 | 290.118
0.1017785995 | 235.9456961 | 0.188 | 290.746
0.1021580476 | 239.5371163 | 0.189756419 | 291.2886
0.1027722918 | 235.2612658
0.1032738527 | 240.2003713
0.1037566163 | 239.8568406
0.1040563876 | 240.357222
0.1046316145 | 238.7098256
0.1051496552 | 245.4262256
0.1056250412 | 244.6415642
0.1061370756 | 237.2436804
0.1066304733 | 241.3147042
0.1070390815 | 246.2556304
0.1075767375 | 241.5047811
0.1080061139 | 245.1280802
0.1085898714 | 243.4778238
0.1090680041 | 244.0172826
0.1094288466 | 244.9760362
0.1098585221 | 241.5201926
0.1103333119 | 246.4898608
0.1108928034 | 247.4914196
0.1113919765 | 248.4814642
0.1119047755 | 246.368494
0.112406571 | 251.3555952
0.1128588838 | 251.450359
0.1132507938 | 254.6432457
0.1135583251 | 250.7078391
0.1141683151 | 250.8351112
0.1147337148 | 250.5080427
0.1152522873 | 254.6233699
0.1157995137 | 252.957446
0.1161784534 | 256.1567957
0.1163944733 | 261.9977074
0.1169323687 | 253.1957694
0.1175016286 | 254.2079933
0.1180081696 | 257.8866095
0.1185833223 | 257.5633905
0.11904763 | 254.5345676
0.1195334365 | 260.8967395
0.120013011 | 257.8697186
0.1205014205 | 258.8694233
0.1209381777 | 259.4110993
0.121313887 | 260.3878455
0.1218664162 | 251.0969341
0.1223447724 | 256.5760249
0.1228393596 | 263.4092243
0.1234279967 | 261.2941785
0.1239612366 | 259.1646951
0.1244368953 | 261.9621902
0.1248427943 | 263.8480037
0.1251040812 | 264.8042634
0.125614082 | 260.4190263
0.1260837638 | 262.3200317
0.1267196421 | 260.6573382
0.127177967 | 262.5577859
0.1276694791 | 261.3127081
0.1282179812 | 263.2346286
0.1287107437 | 266.4994381
0.1291745378 | 268.4069189
0.1296532247 | 269.4163774
0.1301935607 | 267.7301886
0.1306905433 | 263.7729492
0.1311642263 | 265.6846187
0.1315068991 | 271.1872142
0.1318124498 | 269.8986039
0.1323862892 | 265.0474684
0.132918047 | 267.8810571
0.13354259 | 262.5812397
0.1340809438 | 262.2441241
0.1346116039 | 264.173009
0.1351226157 | 269.7301849
0.1356281805 | 267.1182763
0.1361893143 | 264.9701281
0.1366280749 | 275.0645519
0.1369191344 | 269.2206126
0.1372959482 | 273.8519553
0.1379232421 | 273.5386222
0.1384717931 | 269.1093991
0.1389520568 | 273.3151141
0.1396433355 | 270.2801081
0.1401481213 | 270.8482061
0.1407825857 | 274.1833851
0.1413576428 | 271.1172878
0.1418626786 | 267.5755894
0.1423283591 | 269.5054107
0.1428445385 | 274.6483409
0.1433367044 | 276.588895
0.1438629159 | 278.5389438
0.1444313505 | 270.4274943
0.1449473776 | 268.7092696
0.1454328057 | 275.6902766
0.1458868576 | 272.5833945
0.1463896082 | 273.1541705
0.1468788492 | 275.5580511
0.1473752095 | 277.5065289
0.1478132565 | 279.902698
0.1483446542 | 281.4032607
0.1487986035 | 278.7494594
0.1492795818 | 278.8591633
0.1498613686 | 277.6112243
0.1503002413 | 277.2503553
0.1508078931 | 270.9165749
0.1513170791 | 281.1672491
0.1518716544 | 279.9114572
0.1524964613 | 273.1339836
0.1530001134 | 277.3999232
0.1534710886 | 275.1974724
0.1540222623 | 282.7129537
0.1546103849 | 281.46183
0.155176098 | 275.1164866
0.1557707526 | 278.0258799
0.1562946552 | 279.9962061
0.156845127 | 281.0479807
0.1573541307 | 283.0180905
0.1579404217 | 278.0523612
0.1584831048 | 281.4222865
0.15901475 | 279.6871126
0.1595734374 | 281.6714456
0.1600902135 | 286.9004742
0.1606276026 | 280.5177534
0.1612736316 | 282.0599695
0.1618115724 | 280.7867758
0.1623802411 | 278.5878904
0.1628925948 | 281.032407
0.1633939932 | 283.4766239
0.1638693855 | 278.9230397
0.16442624 | 281.3808838
0.1649945184 | 282.4435067
0.1656557003 | 282.1272782
0.165962227 | 285.0000619
0.1664613686 | 281.8433083
0.1669716502 | 285.7000804
0.167538663 | 283.4916369
0.1680390012 | 283.1379082
0.1686457442 | 284.2129504
0.1691715084 | 286.6760901
0.1695296594 | 280.6656566
0.1699671539 | 282.6398968
0.1704847466 | 286.9795914
0.1710417588 | 287.1083222
0.1715584478 | 284.4102258
0.1720416462 | 285.4602318
0.1725588694 | 286.9889228
0.1731205903 | 290.8805743
0.1735262399 | 282.978162
0.1742486416 | 289.2617015
0.1748046391 | 289.8619052
0.1749888215 | 289.9047894
0.1754040514 | 287.6452414
0.1759910252 | 284.9516469
0.1763175591 | 286.9126854
0.1768425068 | 288.4489275
0.1774356668 | 290.9466283
0.1778266135 | 288.6763631
0.1784360347 | 290.2348719
0.1789912196 | 289.4183088
0.1794422262 | 291.8876867
0.1800502671 | 286.8240048
0.1804080852 | 284.53889
0.1810177035 | 285.1508158
0.1814285305 | 287.1395571
0.1820286482 | 289.1733841
0.1825290923 | 289.7631483
0.1829727871 | 289.3911752
0.183466992 | 289.0304477
0.1840456717 | 288.6887075
0.184504237 | 288.3189139
0.185070926 | 287.9734803
0.185596505 | 288.56946
0.186087613 | 291.0614156
0.186622476 | 290.7091664
0.187086969 | 288.4350517
0.187644616 | 288.5627244
0.188226494 | 290.1262989
0.188733874 | 286.4270891
0.189214735 | 286.0589311
0.189756419 | 288.5687743