## Experimental
exp_strain | exp_stress | fitted_strain | fitted_stress
0 | 7.63451318 | 0.002 | 128.0263
-2.56266e-06 | 7.21928313 | 0.004 | 132.1474
1.27114e-06 | 2.23685159 | 0.006 | 136.1658
2.81e-07 | 6.38890022 | 0.008 | 140.0842
0.000167202 | 21.3405383 | 0.01 | 143.9049
0.000373129 | 37.9608914 | 0.012 | 147.6305
0.000570582 | 50.8491157 | 0.014 | 151.2634
0.000786185 | 63.7443234 | 0.016 | 154.8057
0.000999251 | 73.3201557 | 0.018 | 158.2598
0.001218926 | 87.8903742 | 0.02 | 161.6279
0.001437591 | 95.8172173 | 0.022 | 164.9122
0.001665968 | 122.8934945 | 0.024 | 168.1146
0.001911733 | 126.4103147 | 0.026 | 171.2373
0.002137679 | 130.5086862 | 0.028 | 174.2822
0.002315407 | 129.8534662 | 0.03 | 177.2513
0.002497456 | 131.0645881 | 0.032 | 180.1464
0.002738343 | 130.4174623 | 0.034 | 182.9694
0.003071504 | 130.9701497 | 0.036 | 185.7221
0.003593328 | 134.0954328 | 0.038 | 188.4063
0.004002752 | 132.6212947 | 0.04 | 191.0236
0.004410784 | 130.8058342 | 0.042 | 193.5758
0.005076469 | 129.7024488 | 0.044 | 196.0643
0.005752126 | 132.3430392 | 0.046 | 198.4909
0.005912183 | 134.9175749 | 0.048 | 200.8571
0.0059381 | 134.0699319 | 0.05 | 203.1644
0.005953824 | 135.0934277 | 0.052 | 205.4141
0.006000505 | 135.0997373 | 0.054 | 207.6079
0.006004538 | 139.1861161 | 0.056 | 209.747
0.006213353 | 138.5340757 | 0.058 | 211.8328
0.006745838 | 138.7782735 | 0.06 | 213.8667
0.007204958 | 137.3079989 | 0.062 | 215.85
0.007317618 | 142.0966412 | 0.064 | 217.7838
0.007546211 | 138.0369142 | 0.066 | 219.6695
0.008254378 | 140.0116746 | 0.068 | 221.5082
0.008776851 | 141.4506497 | 0.07 | 223.3011
0.00880809 | 143.3330786 | 0.072 | 225.0494
0.008843113 | 143.679572 | 0.074 | 226.7541
0.008883627 | 140.6120671 | 0.076 | 228.4164
0.008905657 | 145.0545416 | 0.078 | 230.0373
0.008964232 | 144.0384979 | 0.08 | 231.6178
0.009445277 | 143.0828123 | 0.082 | 233.159
0.010004923 | 146.0688554 | 0.084 | 234.6617
0.010440454 | 148.5267106 | 0.086 | 236.1271
0.011057136 | 148.4472651 | 0.088 | 237.5559
0.011440466 | 149.5313334 | 0.09 | 238.9492
0.01148922 | 149.5386279 | 0.092 | 240.3078
0.011949215 | 150.8063979 | 0.094 | 241.6325
0.01213502 | 148.7787572 | 0.096 | 242.9243
0.012133297 | 146.573266 | 0.098 | 244.1838
0.012144375 | 147.738939 | 0.1 | 245.412
0.012193346 | 143.089829 | 0.102 | 246.6096
0.012217569 | 147.749761 | 0.104 | 247.7774
0.012266108 | 146.260123 | 0.106 | 248.9161
0.012580324 | 148.136135 | 0.108 | 250.0265
0.013092408 | 148.378514 | 0.11 | 251.1092
0.013680049 | 148.13269 | 0.112 | 252.1649
0.014047645 | 148.687022 | 0.114 | 253.1943
0.014768868 | 151.295375 | 0.116 | 254.1981
0.015519694 | 148.40563 | 0.118 | 255.1769
0.015821027 | 150.119468 | 0.12 | 256.1313
0.015869255 | 153.465113 | 0.122 | 257.062
0.015903463 | 152.134949 | 0.124 | 257.9695
0.015920758 | 153.306091 | 0.126 | 258.8544
0.015955209 | 152.643632 | 0.128 | 259.7172
0.016173624 | 153.177915 | 0.13 | 260.5585
0.016335378 | 155.874741 | 0.132 | 261.3789
0.0163662 | 153.541447 | 0.134 | 262.1789
0.016355769 | 152.203822 | 0.136 | 262.9589
0.016349088 | 156.711913 | 0.138 | 263.7195
0.016419242 | 156.05484 | 0.14 | 264.4612
0.016597786 | 160.760163 | 0.142 | 265.1844
0.017138168 | 158.339969 | 0.144 | 265.8896
0.017928183 | 158.130649 | 0.146 | 266.5772
0.018723312 | 159.930599 | 0.148 | 267.2477
0.019663054 | 161.42161 | 0.15 | 267.9015
0.020068199 | 164.67221 | 0.151291029 | 268.3149
0.020196378 | 161.340126
0.020514618 | 160.720672
0.020668677 | 160.074509
0.020701922 | 160.247576
0.020708093 | 161.758254
0.020729857 | 163.271519
0.020772529 | 163.614007
0.020746494 | 163.945252
0.020741762 | 165.454264
0.020766569 | 160.425695
0.020802975 | 160.767057
0.020826464 | 165.30052
0.021030526 | 166.173301
0.021562681 | 168.444467
0.021918506 | 169.512208
0.022834994 | 166.641754
0.023657479 | 167.451962
0.024426473 | 165.223611
0.02501465 | 169.364328
0.025246374 | 164.516672
0.025523287 | 168.270608
0.025867879 | 171.026627
0.025913366 | 165.638268
0.025881803 | 170.017245
0.025913329 | 169.010822
0.025923517 | 171.036149
0.025943965 | 176.773509
0.025924313 | 173.903123
0.025946633 | 171.208746
0.025939895 | 171.207591
0.025965238 | 170.706007
0.025990895 | 172.396864
0.026009688 | 178.134411
0.026258681 | 173.792629
0.026846572 | 176.764463
0.027459906 | 174.170577
0.02820812 | 175.991313
0.02909313 | 176.147257
0.029922955 | 177.30952
0.030678978 | 178.290971
0.030999047 | 178.6871
0.031070027 | 182.937791
0.03110099 | 180.400564
0.031126577 | 177.523229
0.031150697 | 178.375161
0.031107572 | 180.232226
0.031151612 | 175.154297
0.031277516 | 174.837275
0.031511544 | 179.457141
0.031631384 | 180.835578
0.031638855 | 181.685015
0.031663737 | 179.484476
0.031667811 | 178.467497
0.031658222 | 182.87589
0.031690382 | 182.712148
0.03172487 | 180.682867
0.034148707 | 185.032751
0.037391087 | 185.3210861
0.037561682 | 183.6632178
0.0379271 | 185.4205317
0.037967865 | 189.8227406
0.039237261 | 193.6182287
0.043282142 | 195.7631713
0.044720802 | 198.7682277
0.0447994 | 195.379903
0.044870653 | 195.7342525
0.044992826 | 202.0568436
0.046367123 | 199.7779079
0.050331837 | 202.2837624
0.052691224 | 201.389599
0.052726421 | 203.2838634
0.052882951 | 207.9487248
0.054572658 | 209.5039475
0.054608111 | 207.4486584
0.056441122 | 209.7239297
0.060466106 | 209.3602396
0.061263434 | 215.4110208
0.061332762 | 215.4259703
0.061518011 | 216.5045059
0.063877974 | 218.9251653
0.063921211 | 215.8113495
0.06391621 | 219.1070624
0.066861895 | 218.8839337
0.070714622 | 220.4285228
0.071066983 | 224.7007376
0.071139026 | 224.8917287
0.07385601 | 229.5353099
0.074237814 | 224.5384545
0.074349385 | 228.5965802
0.07440858 | 229.3115822
0.074428489 | 231.2452188
0.074456299 | 228.9717911
0.074422385 | 229.6654861
0.076203328 | 229.196902
0.079944281 | 232.8782921
0.083158062 | 230.0905208
0.085708484 | 235.4675347
0.085891581 | 231.4305743
0.086228709 | 239.1394505
0.086177052 | 242.6762723
0.086245564 | 235.7716327
0.087103975 | 235.0862515
0.090822494 | 238.9937584
0.094471429 | 240.5684861
0.097159572 | 242.4888941
0.100398594 | 242.3159584
0.104655319 | 245.8740792
0.105090644 | 246.2299337
0.105162047 | 243.3536624
0.105260165 | 251.1557911
0.105281115 | 250.7992604
0.105380501 | 249.5578079
0.105748811 | 249.2878832
0.106190542 | 244.5096178
0.106333701 | 244.3635851
0.108530296 | 251.2534416
0.109307436 | 249.9959752
0.109487402 | 254.5826119
0.112939216 | 256.3754198
0.11691907 | 252.4573723
0.119615074 | 251.647796
0.120456917 | 251.8624851
0.120710421 | 254.3156287
0.121145907 | 254.4469515
0.121262615 | 259.4399099
0.121294437 | 256.3230554
0.121338206 | 258.356503
0.121296642 | 258.8972485
0.121388751 | 256.7149505
0.121353205 | 259.8311297
0.121646888 | 263.0338644
0.123888237 | 256.2523287
0.126596536 | 264.340595
0.128541505 | 257.2637594
0.13182519 | 260.8976129
0.132736105 | 263.5530574
0.13279741 | 260.593802
0.135561274 | 268.2158079
0.139291274 | 261.544905
0.142970816 | 268.1463515
0.14629503 | 266.9667901
0.146762992 | 263.8859446
0.146872504 | 272.2137564
0.148063371 | 267.0622059
0.151291029 | 275.8836574