## PH3615 (10)
description | parameter | type | general_range | general_step | optimized_target | default | exponent | effect | base
(fitting parameter) reference shear rate | gdot0 | yielding | (0-100] | 0.1 | no | 1 | e-3 | log | 2
(fitting parameter) strain rate sensitivity | n | yielding | [10-100] | 0.1 | no | 20 | e0 | linear | 2
(fitting parameter) initial slip resistance | tau0 | yielding | [1-200] | 0.1 | yes | 50 | e6 | linear | 2
(fitting parameter) slip hardening | a | large_hardening | (1-10] | 0.01 | yes | 1.5 | e0 | linear | 2
(fitting parameter) slip hardening | h0 | large_hardening | [100-2000] | 1 | yes | 500 | e6 | linear | 2
(fitting parameter) saturation shear stress | tausat | large_hardening | [1-1000] | 1 | yes | 150 | e6 | linear | 2
(interaction coefficient) same slip planes, same slip directions | self | small_hardening | (0-2] | 0.001 | yes | 1 | e0 | linear | 2
(interaction coefficient) same slip planes, different slip directions | coplanar | small_hardening | (0-2] | 0.001 | yes | 1 | e0 | linear | 2
(interaction coefficient) different slip planes, same slip directions | collinear | small_hardening | (0-25] | 0.01 | yes | 1 | e0 | linear | 2
(interaction coefficient) different slip planes, orthogonal slip directions | orthogonal | small_hardening | (0-2] | 0.001 | yes | 1 | e0 | linear | 2
(interaction coefficient) slip planes that result in mobile dislocation | glissile | small_hardening | (0-3] | 0.001 | yes | 1 | e0 | linear | 2
(interaction coefficient) slip planes that result in immobile dislocation | sessile | small_hardening | (0-3] | 0.001 | yes | 1 | e0 | linear | 2