## PH3615 (10)
True stress, MPa | True strain, -
8.9898642592E-14 | 0
14.16079004 | 0.000177633
28.3338457 | 0.000355255
42.51917469 | 0.000532864
56.71678475 | 0.000710462
70.9246723 | 0.000888051
85.06431255 | 0.001065753
98.06574281 | 0.001245232
107.2032126 | 0.001430743
112.6270231 | 0.001622169
116.1576316 | 0.001816779
118.789534 | 0.00201305
120.9274472 | 0.002210323
122.7434879 | 0.002408285
124.3177338 | 0.002606766
125.6931975 | 0.002805659
126.9001092 | 0.00300488
127.9649803 | 0.003204357
128.9120814 | 0.003404026
129.7627839 | 0.003603837
130.5351239 | 0.003803746
131.2438694 | 0.004003721
131.9008643 | 0.004203736
132.5154954 | 0.004403771
133.0951811 | 0.004603813
133.6458015 | 0.004803848
152.487754 | 0.014758453
167.6159219 | 0.024614911
180.9101488 | 0.034376055
192.7345691 | 0.044043572
203.3272014 | 0.053619007
212.8698702 | 0.063103895
221.5084134 | 0.072499768
229.3624436 | 0.081808165
236.5314367 | 0.091030621
243.0990192 | 0.10016865
249.1358004 | 0.10922372
254.7016786 | 0.11819725
259.8479237 | 0.127090619
264.6187352 | 0.135905178
269.0524172 | 0.144642257
273.1823574 | 0.153303154
277.0376972 | 0.161889147
280.6439044 | 0.170401496
284.0233541 | 0.178841448
287.195926 | 0.187210228