## PH3615 (10)
True stress, MPa | True strain, -
8.989864e-14 | 0
14.16079 | 0.0001776333
28.33385 | 0.0003552546
42.51917 | 0.0005328641
56.71678 | 0.0007104618
70.92668 | 0.0008880476
85.14888 | 0.001065622
99.38338 | 0.001243184
113.6302 | 0.001420734
127.8893 | 0.001598273
142.1593 | 0.001775802
156.4326 | 0.001953333
170.6677 | 0.00213093
184.6836 | 0.00230887
197.9139 | 0.002488019
209.3656 | 0.002669893
218.3533 | 0.002855549
225.0525 | 0.003044747
230.0868 | 0.003236567
234.0249 | 0.003430165
237.2439 | 0.003624977
239.9713 | 0.00382066
242.3446 | 0.004016997
244.45 | 0.004213851
246.3432 | 0.004411123
248.0619 | 0.004608746
267.1807 | 0.01457104
268.4348 | 0.02445347
268.9388 | 0.03423584
269.3256 | 0.04392127
269.6855 | 0.05351208
270.0373 | 0.06301028
270.3843 | 0.07241777
270.7251 | 0.08173635
271.0578 | 0.09096776
271.3807 | 0.1001136
271.693 | 0.1091756
271.9948 | 0.1181551
272.2857 | 0.1270536
272.5661 | 0.1358725
272.8366 | 0.1446133
273.0978 | 0.1532774
273.3501 | 0.1618659421
273.5943 | 0.1703804
273.8307 | 0.178822
274.0596 | 0.1871921