## PH3615 (10)
True stress, MPa | True strain, -
8.989864e-14 | 0
14.16079 | 0.0001776333
28.33385 | 0.0003552546
42.51917 | 0.0005328641
56.71673 | 0.0007104619
70.91245 | 0.0008880698
84.66777 | 0.001066370571
95.30902 | 0.001249531
101.5021 | 0.001439731
105.2493 | 0.001633991
107.9128 | 0.00183023
110.022 | 0.002027594
111.7844 | 0.002225705
113.2903709 | 0.002424369
114.5876 | 0.002623461
115.711 | 0.002822887
116.6918 | 0.003022563
117.5576 | 0.003222419764
118.3317 | 0.003422402
119.033 | 0.003622468
119.6764 | 0.003822583
120.2736 | 0.004022725
120.8334 | 0.004222875
121.3628 | 0.00442302
121.8672 | 0.004623151
122.3508 | 0.004823259
140.4664 | 0.01477798
156.1598 | 0.02463329
170.6799 | 0.03439242
184.206 | 0.04405724
196.8441 | 0.0536295
208.6749 | 0.06311088
219.7664 | 0.07250304
230.1778 | 0.0818076
239.9622 | 0.09102615
249.1672 | 0.1001602
257.836 | 0.1092114
266.0076 | 0.1181811
273.7173 | 0.1270707
280.9976 | 0.1358817
287.878 | 0.1446152
294.3855 | 0.1532727
300.5453 | 0.1618555
306.3802 | 0.1703647
311.9113 | 0.1788017459
317.158 | 0.1871677