## PH3615 (10)
PH4
True stress, MPa | True strain, -
8.989864e-14 | 0
14.16079 | 0.0001776333
28.33385 | 0.0003552546
42.51917 | 0.0005328641
56.71678 | 0.0007104618
70.92668 | 0.0008880476
85.14888 | 0.001065622
99.38338 | 0.001243184
113.6302 | 0.001420734
127.8892 | 0.001598273
142.1581 | 0.001775803
156.4239 | 0.001953346
170.6166 | 0.002131008
184.4466 | 0.002309234
197.1308 | 0.002489219
207.6338 | 0.00267255
215.593 | 0.002859799
221.4694 | 0.003050294
225.9301 | 0.003243049
229.4773 | 0.003437316
232.4205 | 0.003632629
234.9436 | 0.003828705
237.158 | 0.004025367
239.1342 | 0.004222497
240.9183 | 0.004420012
242.5414 | 0.004617852
260.6236 | 0.01458179
262.2389 | 0.02446333
263.1588 | 0.0342449
263.9572 | 0.04392962
264.7158 | 0.05351976
265.4523 | 0.06301734
266.1702 | 0.07242425
266.869 | 0.08174229
267.5476 | 0.09097319
268.2052 | 0.1001186
268.8417 | 0.1091801
269.4578 | 0.1181592
270.054 | 0.1270574
270.6309 | 0.135876
271.1897 | 0.1446166
271.7312 | 0.1532803
272.2562 | 0.1618687
272.7658 | 0.170383
273.2607 | 0.1788245
273.7415 | 0.1871945