## Experimental
exp_strain | exp_stress | fitted_strain | fitted_stress
0.05505846921 | 0 | 0.06 | 194204397.8
0.05518701108 | 7888952.97 | 0.062 | 198615147.2
0.05518984918 | 7473769.74 | 0.064 | 202542230.5
0.05533172463 | 18272247.5 | 0.066 | 206088174.3
0.05553483881 | 30737899.7 | 0.068 | 209325423.5
0.05576476189 | 45737899.7 | 0.07 | 212307162.3
0.05596369623 | 61948523.9 | 0.072 | 215073646.9
0.05615398426 | 72348122.2 | 0.074 | 217656120.3
0.05633094254 | 85245199.4 | 0.076 | 220079341.4
0.05649698063 | 95236416.3 | 0.078 | 222363280.9
0.05664556632 | 108971909.3 | 0.08 | 224524292.9
0.05681464997 | 121882971 | 0.082 | 226575947.9
0.05697296376 | 129806052 | 0.084 | 228529636.5
0.05712585829 | 141475622 | 0.086 | 230395017.7
0.0572690194 | 148154488 | 0.088 | 232180356.7
0.05744807423 | 157338607 | 0.09 | 233892783.5
0.05764220524 | 163194029 | 0.092 | 235538494.0
0.05787287981 | 171971920 | 0.094 | 237122907.9
0.05814487551 | 177012305 | 0.096 | 238650794.9
0.05846854218 | 178731056 | 0.098 | 240126375.6
0.05878552293 | 187951281 | 0.1 | 241553403.7
0.05915865273 | 188849385 | 0.102 | 242935233.1
0.05955141208 | 193505136 | 0.104 | 244274873.4
0.05996013867 | 193577770 | 0.106 | 245575036.1
0.06038578289 | 194070825 | 0.108 | 246838172.9
0.06082072275 | 194983488 | 0.11 | 248066508.7
0.0612635828 | 197987192 | 0.112 | 249262068.6
0.06171470398 | 200577031 | 0.114 | 250426701.7
0.06219330527 | 198574436 | 0.116 | 251562100.8
0.06268603696 | 199500988 | 0.118 | 252669820.2
0.0631408536 | 201258501 | 0.12 | 253751290.5
0.06366761871 | 200099498 | 0.122 | 254807831.1
0.06412100683 | 201858566 | 0.124 | 255840662.1
0.06453480789 | 204869155 | 0.126 | 256850913.8
0.06496726725 | 203692545 | 0.128 | 257839635.7
0.0654223828 | 210489671 | 0.13 | 258807803.7
0.0659327053 | 207230671 | 0.132 | 259756327.3
0.0664607874 | 208170966 | 0.134 | 260686055.5
0.0669988068 | 204492283 | 0.136 | 261597781.8
0.0674567501 | 205418737 | 0.138 | 262492249.5
0.0679304309 | 209292754 | 0.14 | 263370155.3
0.0684027151 | 208541864 | 0.142 | 264232153.7
0.0688561639 | 211995922 | 0.144 | 265078860.1
0.0692580104 | 213337302 | 0.146 | 265910853.9
0.0696746542 | 211733696 | 0.148 | 266728681.5
0.0701892221 | 213940896 | 0.15 | 267532858.5
0.0706644993 | 214455721 | 0.152 | 268323872.2
0.071254393 | 214571572 | 0.154 | 269102183.4
0.0717252238 | 211709180 | 0.156 | 269868228.8
0.0722115814 | 215181881 | 0.158 | 270622422.3
0.0726908934 | 214853689 | 0.16 | 271365156.4
0.073153717 | 213676437 | 0.162 | 272096804.2
0.0736472733 | 214195673 | 0.164 | 272817720.4
0.0741075901 | 219786148 | 0.166 | 273528242.2
0.0745372798 | 219872498 | 0.168 | 274228691.2
0.0749044374 | 219099396 | 0.17 | 274919373.5
0.0754339492 | 218358042 | 0.172 | 275600581.3
0.0758819661 | 220142725 | 0.174 | 276272593.5
0.0764392366 | 220678794 | 0.176 | 276935676.6
0.0769028058 | 221620690 | 0.178 | 277590085.3
0.0774502101 | 220882378 | 0.17892099 | 277888587.8
0.0779487872 | 226079260
0.0784250178 | 220228870
0.0789398032 | 222457699
0.079358815 | 222967891
0.0798807071 | 225626907
0.0803666518 | 224875360
0.0808491493 | 226251859
0.0812030834 | 228028980
0.0815998631 | 227258907
0.082054008 | 227352812
0.0825972157 | 227465132
0.0830483669 | 223717001
0.0836056531 | 228100704
0.0840875333 | 228200544
0.0845553629 | 232144521
0.0850939422 | 227553712
0.0855735864 | 227652690
0.0860587497 | 227752807
0.0865318218 | 231276593
0.0869732164 | 230083782
0.0875083319 | 228051938
0.0880172142 | 235448033
0.088466542 | 233398557
0.0888622921 | 232623719
0.0890516165 | 234810157
0.0894960077 | 234904627
0.0900203301 | 231578339
0.0905064037 | 235979264
0.090995438 | 232642641
0.0915776038 | 233195316
0.0919914815 | 233712978
0.0926043567 | 232980665
0.0930558808 | 236954341
0.0935386027 | 238782281
0.0941009954 | 234157926
0.0945377858 | 232955272
0.0950050828 | 235643986
0.0955520448 | 237488098
0.096040095 | 239321331
0.0965117167 | 236828476
0.0970277798 | 240399426
0.0973970468 | 243075997
0.0978470809 | 241442596
0.0981759517 | 244545747
0.0986211529 | 248543328
0.0991424564 | 241290383
0.099638896 | 244867681
0.1001110018 | 238462942
0.1005155553 | 243324291
0.1010214413 | 245606208
0.1016258591 | 241394091
0.102169847 | 244555112
0.1026745093 | 244665748
0.1032486993 | 237828244
0.1035998531 | 241385752
0.1041397939 | 246729305
0.1047903041 | 241642778
0.1052439365 | 243048840
0.1057385836 | 242720008
0.1062714507 | 243708433
0.1066524566 | 242918078
0.1070084425 | 248673276
0.107384088 | 245261292
0.1077815338 | 243162791
0.1083497697 | 248533902
0.1087732222 | 246877769
0.1093437718 | 250505260
0.1099394102 | 243630483
0.1103837771 | 248546707
0.1109082884 | 247786000
0.1113575243 | 251393671
0.11191237 | 246690948
0.1125684018 | 248152012
0.112999139 | 244293640
0.1134203806 | 246142678
0.1139676455 | 248900171
0.1144898582 | 249015522
0.1147974151 | 255683556
0.1152869891 | 255354536
0.1157372577 | 252373836
0.1163011746 | 257346978
0.11672116 | 256120471
0.1174655133 | 255848412
0.117835728 | 251519660
0.1182087893 | 251602685
0.1187285938 | 258784588
0.1190490873 | 256207412
0.1193615642 | 255394448
0.1198914219 | 260377465
0.1204099374 | 259612277
0.1208825014 | 258835716
0.1214124973 | 257185955
0.1219401693 | 255976881
0.1224565426 | 255650329
0.1229175304 | 257527774
0.1232304581 | 254494289
0.123887541 | 256860518
0.1243853466 | 253865253
0.124902245 | 249982899
0.1252518894 | 254503169
0.1259478316 | 255548190
0.1263598931 | 259644015
0.1269217524 | 261107445
0.1275457493 | 257688322
0.1280118041 | 253338853
0.1285411684 | 254347869
0.1289741011 | 253106719
0.1295745351 | 255916700
0.1300615882 | 259150312
0.1305991921 | 256146439
0.1311785134 | 257169945
0.1315078597 | 253221558
0.1317401425 | 258190417
0.1319882628 | 259587893
0.132430789 | 258346414
0.1328749282 | 261579319
0.133424419 | 257227626
0.1338291746 | 261349721
0.13450764 | 261504658
0.1349996864 | 262962207
0.1354583943 | 262170360
0.1360826975 | 263659719
0.1366762985 | 259305354
0.1371899437 | 258073460
0.1376745562 | 257732812
0.1381010016 | 257378743
0.1386153018 | 261542903
0.1390745663 | 264347920
0.1396273568 | 262673811
0.1401766959 | 264150892
0.1406840219 | 261562850
0.1411719218 | 266183233
0.141703631 | 267208558
0.14214519 | 266408320
0.1427574522 | 262485377
0.1433604187 | 267593097
0.1436314042 | 267204015
0.1442701623 | 268256492
0.1447982152 | 266116958
0.1451797417 | 270278469
0.1458251123 | 269976709
0.1464243229 | 269210505
0.1468767478 | 262062672
0.1474341904 | 258560354
0.1477753897 | 265895616
0.1482516006 | 268728339
0.1487726819 | 270665735
0.1491441158 | 266664155
0.1496841183 | 266333876
0.1502157609 | 264637096
0.1508466154 | 269330641
0.1511760572 | 273047993
0.151672218 | 273620117
0.1522097122 | 269647016
0.1528273365 | 268878773
0.153192988 | 267595491
0.1537075532 | 265433042
0.154293013 | 265110091
0.1547330877 | 269776102
0.155431035 | 266282783
0.156003938 | 276013042
0.156349489 | 275637707
0.156836874 | 274380670
0.157397244 | 271308734
0.15784522 | 270039255
0.158506136 | 269733950
0.159063543 | 267570699
0.15934607 | 268552342
0.159897174 | 270513809
0.160437678 | 270638811
0.161031569 | 267561737
0.161442602 | 268574350
0.162024381 | 271924997
0.162813165 | 267048702
0.162726407 | 269328496
0.163354781 | 270853279
0.163943854 | 276514217
0.164683371 | 270238551
0.164916848 | 271213889
0.165526385 | 270893533
0.165927867 | 272369759
0.166498373 | 272040463
0.166885355 | 268898524
0.167400581 | 266706945
0.168028087 | 271932131
0.168545089 | 269277546
0.169062194 | 270783246
0.169554987 | 269970911
0.169903532 | 270513537
0.170420374 | 273873704
0.170879211 | 277223244
0.171467629 | 273189699
0.171999569 | 275167749
0.172373546 | 276182684
0.17304887 | 278197320
0.173425455 | 275964230
0.17394587 | 276085666
0.174427568 | 278986660
0.17520283 | 275913885
0.1754298 | 276897116
0.175888301 | 277469667
0.176333612 | 278970618
0.176819031 | 278153380
0.177392679 | 275491974
0.177797519 | 278382924
0.178567082 | 278563457
0.17892099 | 273980171