## Experimental
exp_strain | exp_stress | fitted_strain | fitted_stress
0 | 122.8934945 | 0.002 | 128.0263
0.00019808955 | 126.4103147 | 0.004 | 132.1474
0.0003684778 | 130.5086862 | 0.006 | 136.1658
0.0005550878 | 129.8534662 | 0.008 | 140.0842
0.00072071871 | 131.0645881 | 0.01 | 143.9049
0.00097037861 | 130.4174623 | 0.012 | 147.6305
0.00129604675 | 130.9701497 | 0.014 | 151.2634
0.00177550433 | 134.0954328 | 0.016 | 154.8057
0.00220491195 | 132.6212947 | 0.018 | 158.2598
0.00263755403 | 130.8058342 | 0.02 | 161.6279
0.00331819723 | 129.7024488 | 0.022 | 164.9122
0.0039580575 | 132.3430392 | 0.024 | 168.1146
0.00408321392 | 134.9175749 | 0.026 | 171.2373
0.00412062112 | 134.0699319 | 0.028 | 174.2822
0.00412247076 | 135.0934277 | 0.03 | 177.2513
0.00416906681 | 135.0997373 | 0.032 | 180.1464
0.0041177031 | 139.1861161 | 0.034 | 182.9694
0.00433535787 | 138.5340757 | 0.036 | 185.7221
0.00486453265 | 138.7782735 | 0.038 | 188.4063
0.00534358409 | 137.3079989 | 0.04 | 191.0236
0.00539132769 | 142.0966412 | 0.042 | 193.5758
0.00567495569 | 138.0369142 | 0.044 | 196.0643
0.00635635181 | 140.0116746 | 0.046 | 198.4909
0.00685931798 | 141.4506497 | 0.048 | 200.8571
0.00686503821 | 143.3330786 | 0.05 | 203.1644
0.00689536444 | 143.679572 | 0.052 | 205.4141
0.00697746176 | 140.6120671 | 0.054 | 207.6079
0.00693926917 | 145.0545416 | 0.056 | 209.747
0.00701161756 | 144.0384979 | 0.058 | 211.8328
0.00750561794 | 143.0828123 | 0.06 | 213.8667
0.00802478528 | 146.0688554 | 0.062 | 215.85
0.00842699639 | 148.5267106 | 0.064 | 217.7838
0.00904475553 | 148.4472651 | 0.066 | 219.6695
0.00941338952 | 149.5313334 | 0.068 | 221.5082
0.00946204461 | 149.5386279 | 0.07 | 223.3011
0.00990485332 | 150.8063979 | 0.072 | 225.0494
0.01011814596 | 148.7787572 | 0.074 | 226.7541
0.01014632069 | 146.573266 | 0.076 | 228.4164
0.01014159634 | 147.738939 | 0.078 | 230.0373
0.01025359244 | 143.089829 | 0.08 | 231.6178
0.01021464444 | 147.749761 | 0.082 | 233.159
0.01028337723 | 146.260123 | 0.084 | 234.6617
0.01057216112 | 148.136135 | 0.086 | 236.1271
0.01108095957 | 148.378514 | 0.088 | 237.5559
0.01167193297 | 148.13269 | 0.09 | 238.9492
0.01203201392 | 148.687022 | 0.092 | 240.3078
0.01271787821 | 151.295375 | 0.094 | 241.6325
0.01350787799 | 148.40563 | 0.096 | 242.9243
0.01378597741 | 150.119468 | 0.098 | 244.1838
0.01378885134 | 153.465113 | 0.1 | 245.412
0.01384109196 | 152.134949 | 0.102 | 246.6096
0.01384251016 | 153.306091 | 0.104 | 247.7774
0.01388594166 | 152.643632 | 0.106 | 248.9161
0.01409711424 | 153.177915 | 0.108 | 250.0265
0.01422230938 | 155.874741 | 0.11 | 251.1092
0.01428476223 | 153.541447 | 0.112 | 252.1649
0.01429246427 | 152.203822 | 0.114 | 253.1943
0.01422467035 | 156.711913 | 0.116 | 254.1981
0.01430373165 | 156.05484 | 0.118 | 255.1769
0.01441848917 | 160.760163 | 0.12 | 256.1313
0.0149916798 | 158.339969 | 0.122 | 257.062
0.01578453253 | 158.130649 | 0.124 | 257.9695
0.01655526078 | 159.930599 | 0.126 | 258.8544
0.0174747904 | 161.42161 | 0.128 | 259.7172
0.01783586975 | 164.67221 | 0.13 | 260.5585
0.01800921917 | 161.340126 | 0.132 | 261.3789
0.0183358568 | 160.720672 | 0.134 | 262.1789
0.01849867491 | 160.074509 | 0.136 | 262.9589
0.01852957413 | 160.247576 | 0.138 | 263.7195
0.01851526618 | 161.758254 | 0.14 | 264.4612
0.01851651626 | 163.271519 | 0.142 | 265.1844
0.01855454522 | 163.614007 | 0.144 | 265.8896
0.01852402021 | 163.945252 | 0.146 | 266.5772
0.01849883169 | 165.454264 | 0.148 | 267.2477
0.01859180629 | 160.425695 | 0.15 | 267.9015
0.01862358482 | 160.767057 | 0.151291029 | 268.3149
0.01858561782 | 165.30052
0.01877784833 | 166.173301
0.0192792146 | 168.444467
0.01962056475 | 169.512208
0.02057596519 | 166.641754
0.02138746683 | 167.451962
0.02218666952 | 165.223611
0.02271871375 | 169.364328
0.02301615309 | 164.516672
0.02324217738 | 168.270608
0.02354940812 | 171.026627
0.02366794062 | 165.638268
0.02357701608 | 170.017245
0.02362218468 | 169.010822
0.02360491696 | 171.036149
0.0235475889 | 176.773509
0.02356684778 | 173.903123
0.02362569368 | 171.208746
0.02361897115 | 171.207591
0.02365111323 | 170.706007
0.02365384906 | 172.396864
0.02359486293 | 178.134411
0.02390271397 | 173.792629
0.02445031804 | 176.764463
0.02509881566 | 174.170577
0.02582234696 | 175.991313
0.02670524291 | 176.147257
0.02751931232 | 177.30952
0.02826203036 | 178.290971
0.02857672966 | 178.6871
0.02859008601 | 182.937791
0.02865544392 | 180.400564
0.02872003691 | 177.523229
0.02873260842 | 178.375161
0.02866430827 | 180.232226
0.02877718551 | 175.154297
0.02890738741 | 174.837275
0.02907878743 | 179.457141
0.02917994101 | 180.835578
0.02917589698 | 181.685015
0.02923060961 | 179.484476
0.02924847027 | 178.467497
0.0291791206 | 182.87589
0.02921349977 | 182.712148
0.02927549726 | 180.682867
0.03164036701 | 185.032751
0.03487883778 | 185.3210861
0.03507190769 | 183.6632178
0.03541350278 | 185.4205317
0.03539459064 | 189.8227406
0.03661253449 | 193.6182287
0.04062833822 | 195.7631713
0.04202626028 | 198.7682277
0.04215079194 | 195.379903
0.04221724041 | 195.7342525
0.042253704 | 202.0568436
0.04365889477 | 199.7779079
0.04758963859 | 202.2837624
0.04996114647 | 201.389599
0.04997066453 | 203.2838634
0.05006395692 | 207.9487248
0.05173258155 | 209.5039475
0.05179589627 | 207.4486584
0.05359806284 | 209.7239297
0.05762797682 | 209.3602396
0.05834328014 | 215.4110208
0.05841240482 | 215.4259703
0.05858303309 | 216.5045059
0.06091018168 | 218.9251653
0.06099562974 | 215.8113495
0.06094595154 | 219.1070624
0.06389466127 | 218.8839337
0.06772644922 | 220.4285228
0.06802089571 | 224.7007376
0.06809034956 | 224.8917287
0.07074438389 | 229.5353099
0.07119392639 | 224.5384545
0.07125048426 | 228.5965802
0.07129998744 | 229.3115822
0.0712936831 | 231.2452188
0.07135231273 | 228.9717911
0.0713089947 | 229.6654861
0.07309628939 | 229.196902
0.07678733649 | 232.8782921
0.08003890909 | 230.0905208
0.08251643961 | 235.4675347
0.08275426238 | 231.4305743
0.08298688754 | 239.1394505
0.08288728452 | 242.6762723
0.08304939757 | 235.7716327
0.08391709898 | 235.0862515
0.0875826475 | 238.9937584
0.09121023508 | 240.5684861
0.09387234427 | 242.4888941
0.09711371104 | 242.3159584
0.1013222017 | 245.8740792
0.1017527028 | 246.2299337
0.101863097 | 243.3536624
0.1018554474 | 251.1557911
0.1018812305 | 250.7992604
0.101997446 | 249.5578079
0.1023694154 | 249.2878832
0.1028759215 | 244.5096178
0.1030210596 | 244.3635851
0.1051242547 | 251.2534416
0.1059184413 | 249.9959752
0.1060362296 | 254.5826119
0.10946374 | 256.3754198
0.1134967084 | 252.4573723
0.1162036865 | 251.647796
0.1170426199 | 251.8624851
0.1172628677 | 254.3156287
0.1176965741 | 254.4469515
0.1177455963 | 259.4399099
0.1178196707 | 256.3230554
0.1178358739 | 258.356503
0.1177869802 | 258.8972485
0.1179086722 | 256.7149505
0.1178308828 | 259.8311297
0.1180811495 | 263.0338644
0.1204144301 | 256.2523287
0.1230130823 | 264.340595
0.1250539865 | 257.2637594
0.1282884106 | 260.8976129
0.1291633274 | 263.5530574
0.129264749 | 260.593802
0.131925288 | 268.2158079
0.1357457198 | 261.544905
0.1393357709 | 268.1463515
0.1426759758 | 266.9667901
0.1431857018 | 263.8859446
0.143182321 | 272.2137564
0.1444430232 | 267.0622059
0.1475510956 | 275.8836574