## Experimental
exp_strain | exp_stress | fitted_strain | fitted_stress
0.1113658964 | -0.83057277 | 0.116 | 211.7281
0.1115090817 | 14.9543068 | 0.118 | 221.3177
0.1117206779 | 29.5011499 | 0.12 | 227.8085
0.1118851552 | 35.11102047 | 0.122 | 232.7582
0.1120304872 | 42.16942723 | 0.124 | 236.7771
0.1122402097 | 57.9543068 | 0.126 | 240.1698
0.1124512895 | 72.5011499 | 0.128 | 243.111
0.1126416694 | 82.4829441 | 0.13 | 245.7107
0.1128291773 | 96.626487 | 0.132 | 248.0426
0.1130171496 | 106.2029242 | 0.134 | 250.1586
0.1131802685 | 118.2770067 | 0.136 | 252.0967
0.1133623102 | 127.0302699 | 0.138 | 253.8856
0.1135413837 | 139.1159201 | 0.14 | 255.5475
0.1137061996 | 149.540412 | 0.142 | 257.0999
0.1138792424 | 159.554226 | 0.144 | 258.5569
0.1140602 | 168.740988 | 0.146 | 259.9299
0.1142436317 | 173.76781 | 0.148 | 261.2286
0.1144347297 | 182.963878 | 0.15 | 262.4608
0.1146057991 | 192.999653 | 0.152 | 263.6333
0.1147820405 | 195.539821 | 0.154 | 264.7519
0.1150965307 | 200.590485 | 0.156 | 265.8215
0.1154373073 | 212.738348 | 0.158 | 266.8464
0.1157779357 | 207.372453 | 0.16 | 267.8303
0.1161579892 | 212.860135 | 0.162 | 268.7765
0.1165528855 | 218.772018 | 0.164 | 269.6879
0.1169640405 | 219.26157 | 0.166 | 270.5671
0.1173760507 | 219.751613 | 0.168 | 271.4163
0.1178235659 | 224.010594 | 0.17 | 272.2377
0.1182829947 | 222.002047 | 0.172 | 273.0331
0.1187213413 | 225.008822 | 0.174 | 273.8041
0.1191811122 | 227.184873 | 0.176 | 274.5523
0.1196476454 | 227.6889 | 0.178 | 275.279
0.1201254328 | 226.100409 | 0.18 | 275.9855
0.12058604 | 227.022354 | 0.182 | 276.673
0.1210596 | 231.302492 | 0.184 | 277.3423
0.1215416639 | 231.392362 | 0.186 | 277.9946
0.1220194592 | 233.580338 | 0.188 | 278.6308
0.1224831624 | 237.867478 | 0.19 | 279.2515
0.1229530171 | 234.176485 | 0.192 | 279.8577
0.1234455881 | 238.473267 | 0.194 | 280.4499
0.1239489327 | 236.46754 | 0.196 | 281.0289
0.1244329712 | 236.559988 | 0.198 | 281.5953
0.1249195874 | 236.652929 | 0.198288287 | 281.6759
0.125423078 | 239.697449
0.1258999557 | 237.682957
0.126329905 | 239.873283
0.1268010675 | 239.542876
0.1272505945 | 237.942043
0.1277783676 | 237.19894
0.1282729995 | 238.98292
0.1288177902 | 239.51048
0.1292862726 | 242.560514
0.1298032409 | 246.891951
0.1302761844 | 242.331305
0.1308161445 | 245.824364
0.1312721972 | 243.796954
0.1315764122 | 246.399317
0.1320898229 | 245.229754
0.1325651472 | 244.475575
0.1330693096 | 247.121217
0.1335684035 | 248.919196
0.1341242327 | 247.756706
0.1345901714 | 248.274954
0.1351424793 | 247.535258
0.1356208877 | 251.034225
0.1361229543 | 250.710526
0.1366248719 | 253.367293
0.1371712126 | 253.905425
0.1376539709 | 251.020741
0.1381127474 | 254.098936
0.1384483018 | 254.167901
0.138702197 | 260.193985
0.1391006182 | 256.863206
0.1395946632 | 259.101365
0.1401910527 | 254.526083
0.1407477378 | 255.495609
0.1412234842 | 256.021537
0.1417709645 | 255.706759
0.1422421117 | 255.375807
0.1428183515 | 260.207058
0.1432886992 | 258.591624
0.1438256735 | 256.559597
0.1443322041 | 259.238603
0.1448206587 | 261.916305
0.1453190404 | 261.16293
0.1458467148 | 261.703903
0.1463698779 | 260.094904
0.1468718621 | 265.361352
0.1473783301 | 262.457903
0.1478910889 | 259.552825
0.1483989608 | 262.243293
0.1489401612 | 263.650544
0.1494446742 | 262.464294
0.1499823553 | 260.852364
0.1504885644 | 263.11651
0.1509834658 | 263.653114
0.1514739993 | 265.053221
0.1520258318 | 263.009794
0.1525223735 | 265.709406
0.1530495458 | 267.120124
0.1536289086 | 261.184063
0.15410665 | 263.882656
0.1545769156 | 269.615118
0.155125211 | 267.133024
0.1556199468 | 268.54042
0.156141387 | 270.388794
0.1566841406 | 268.770186
0.1571771816 | 266.704746
0.1575734005 | 267.224013
0.157762367 | 268.13374
0.1580615727 | 266.893856
0.1584478136 | 266.541541
0.1589318935 | 265.339531
0.1594057731 | 268.922501
0.1598691279 | 272.941813
0.1603737495 | 270.002503
0.1608957495 | 273.166877
0.1614057268 | 275.023214
0.1619198163 | 273.827729
0.1625449047 | 272.655205
0.1630746576 | 267.52898
0.1635712728 | 271.568263
0.1640905214 | 271.24377
0.1645909698 | 273.539518
0.1651894386 | 271.044242
0.1657106727 | 269.405311
0.1661537907 | 273.881484
0.1667165642 | 272.689609
0.1672584598 | 268.421869
0.1678168515 | 270.296221
0.1683087864 | 268.207024
0.1688152196 | 273.146208
0.1694390795 | 268.447777
0.1699459558 | 265.917663
0.1704446798 | 270.421518
0.1708990359 | 270.959126
0.1713947325 | 276.349115
0.1719205064 | 271.61932
0.1725308481 | 271.750843
0.1730429555 | 271.861198
0.173572394 | 272.857658
0.1740542851 | 276.051601
0.1745967873 | 273.962479
0.1750894667 | 274.953096
0.1755796901 | 276.386013
0.176094118 | 272.076465
0.1765865575 | 279.261369
0.1771157496 | 277.608074
0.1776203573 | 273.733321
0.1781434893 | 278.720404
0.1786593609 | 279.277652
0.1791974282 | 275.84856
0.1797292543 | 279.514424
0.180255561 | 279.186938
0.1808249773 | 277.535929
0.1813834317 | 278.102786
0.1819142462 | 272.883587
0.1824529834 | 276.113342
0.1829681444 | 276.670511
0.1834881245 | 276.338555
0.184028326 | 276.010559
0.1845581593 | 276.57136
0.1850619914 | 278.464802
0.1855830731 | 279.917555
0.1861108717 | 279.141138
0.1866465742 | 278.812187
0.1871659274 | 283.394341
0.1877044087 | 282.62052
0.1882849496 | 280.513248
0.1887522356 | 282.853714
0.1893392003 | 280.297951
0.189759477 | 278.598811
0.1904034579 | 276.94676
0.1909345588 | 279.303841
0.1914435066 | 280.761022
0.1919745649 | 284.468496
0.1924531168 | 281.881246
0.1929737317 | 284.242449
0.1935000309 | 281.663038
0.194007554 | 281.325263
0.1946013563 | 278.306517
0.1950752603 | 282.010335
0.195547391 | 276.710712
0.1959230875 | 278.593534
0.1963329536 | 279.583809
0.1967937507 | 279.684254
0.1972754242 | 280.240278
0.1977753495 | 278.995757
0.1982882872 | 275.947008
0.1987951521 | 284.185449
0.1992930283 | 280.680919
0.1998044956 | 280.340545
0.2003247557 | 283.167712
0.2008363005 | 280.112955
0.2013609761 | 285.207065
0.2018774549 | 282.151228
0.202404652 | 281.813647
0.2029317562 | 281.475609
0.2035070598 | 281.14764
0.2040234878 | 284.437015
0.2045914929 | 278.659638
0.2051212067 | 279.228072
0.2056346009 | 278.884419
0.2061478218 | 281.72328
0.2066624546 | 278.196064
0.2071740699 | 281.03671
0.2077032688 | 283.883768
0.2082416674 | 284.457604
0.2087722298 | 284.574359
0.209322532 | 285.151487
0.2099049091 | 282.54226
0.2104649695 | 278.555812