## PH1
6 | header
postResults v2.0.3 | #NAME?
addCauchy v2.0.3 | RVE_1_40_D_tensionX.txt
addStrainTensors v2.0.3 | #NAME?
addMises v2.0.3 | #NAME?
addMises v2.0.3 | -e ln(V) RVE_1_40_D_tensionX.txt
inc | time | elem | node | ip | grain | 1_pos | 2_pos | 3_pos | 1_f | 2_f | 3_f | 4_f | 5_f | 6_f | 7_f | 8_f | 9_f | 1_p | 2_p | 3_p | 4_p | 5_p | 6_p | 7_p | 8_p | 9_p | texture | 1_Cauchy | 2_Cauchy | 3_Cauchy | 4_Cauchy | 5_Cauchy | 6_Cauchy | 7_Cauchy | 8_Cauchy | 9_Cauchy | 1_ln(V) | 2_ln(V) | 3_ln(V) | 4_ln(V) | 5_ln(V) | 6_ln(V) | 7_ln(V) | 8_ln(V) | 9_ln(V) | Mises(Cauchy) | Mises(ln(V))
0 | 0 | nan | nan | 1 | 1 | 0.0015 | 0.0015 | 0.0015 | 1 | 0 | 0 | 0 | 1 | 0 | 0 | 0 | 1 | 2.771649e-12 | -1.193192e-15 | -2.806675e-14 | -1.193192e-15 | 2.701873e-12 | -1.683258e-14 | -2.806675e-14 | -1.683258e-14 | 2.699121e-12 | 1599.566 | 2.771649e-12 | -1.193192e-15 | -2.806675e-14 | -1.193192e-15 | 2.701873e-12 | -1.683258e-14 | -2.806675e-14 | -1.683258e-14 | 2.699121e-12 | 0 | 0 | 0 | 0 | 0 | 0 | 0 | 0 | 0 | 9.1026e-14 | 0
4 | 3 | nan | nan | 1 | 1 | 0.0015 | 0.0015 | 0.0015 | 1 | -1.338378e-24 | -7.287792e-23 | -4.400601e-25 | 1.0002565 | 5.701061e-22 | -3.927454e-24 | -2.584774e-23 | 0.9998727 | 6.824367 | -0.0002508637 | 0.0007004931 | -0.000250928 | 20.44044 | 0.002750596 | 0.0007004039 | 0.00274954 | 1.086857e-11 | 1599.566 | 6.823486 | -0.0002508957 | 0.0007003135 | -0.0002508957 | 20.44304 | 0.00274989 | 0.0007003135 | 0.00274989 | 1.086578e-11 | 6.439294e-15 | 0 | 0 | 0 | 0.0002564671 | 0 | 0 | 0 | -0.0001273569 | 18.02734 | 0.0002257413
8 | 6 | nan | nan | 1 | 1 | 0.0015 | 0.0015 | 0.0015 | 1 | -6.930615e-23 | -8.562974e-24 | 9.535738e-24 | 1.000513 | -2.28646e-22 | 1.829724e-24 | 6.782881e-23 | 0.9997453 | 13.65049 | -0.0005017961 | 0.001401186 | -0.0005020536 | 40.89661 | 0.005503338 | 0.001400829 | 0.005499115 | 1.130028e-11 | 1599.566 | 13.64696 | -0.000501924 | 0.001400467 | -0.000501924 | 40.90703 | 0.005500517 | 0.001400467 | 0.005500517 | 1.129448e-11 | 6.661338e-16 | 0 | 0 | 0 | 0.0005128685 | 0 | 0 | 0 | -0.0002547789 | 36.07448 | 0.0004514739
12 | 9 | nan | nan | 1 | 1 | 0.0015 | 0.0015 | 0.0015 | 1 | -6.924494e-23 | 1.281826e-21 | -5.227781e-24 | 1.0007695 | 2.61e-21 | 9.757423e-24 | -2.641684e-23 | 0.9996178 | 20.47831 | -0.0007531453 | 0.002102595 | -0.0007537248 | 61.36836 | 0.008257932 | 0.002101791 | 0.008248429 | 3.877826e-12 | 1599.566 | 20.47039 | -0.0007534333 | 0.002100978 | -0.0007534333 | 61.39182 | 0.008251583 | 0.002100978 | 0.008251583 | 3.874844e-12 | 7.105427e-15 | 0 | 0 | 0 | 0.0007692041 | 0 | 0 | 0 | -0.0003822671 | 54.14128 | 0.0006771983
16 | 12 | nan | nan | 1 | 1 | 0.0015 | 0.0015 | 0.0015 | 1 | 5.373365e-24 | -1.928615e-21 | -4.708974e-23 | 1.001026 | 4.604551e-21 | -3.10689e-23 | -4.936614e-23 | 0.9994898 | 27.28283 | -0.001339978 | 0.002823847 | -0.001341352 | 81.7718 | 0.01094425 | 0.002822407 | 0.01092745 | -5.481025e-09 | 1599.566 | 27.26878 | -0.001340662 | 0.002820953 | -0.001340662 | 81.81354 | 0.01093303 | 0.002820953 | 0.01093303 | -5.475407e-09 | 1.976197e-14 | 0 | 0 | 0 | 0.001025474 | 0 | 0 | 0 | -0.0005103337 | 72.15322 | 0.0009031725
20 | 15 | nan | nan | 1 | 1 | 0.0015 | 0.0015 | 0.0015 | 1 | -1.622597e-23 | 6.76594e-21 | -3.589302e-23 | 1.0012825 | -3.135081e-22 | -6.014596e-23 | 3.000085e-22 | 0.9993439 | 33.23029 | -0.01639196 | -0.006137904 | -0.01641298 | 99.25042 | 0.01259334 | -0.006133877 | 0.01256896 | 0.0001802658 | 1599.566 | 33.20952 | -0.01640272 | -0.006130042 | -0.01640272 | 99.31558 | 0.01257721 | -0.006130042 | 0.01257721 | 0.0001800349 | 1.554312e-14 | 0 | 0 | 0 | 0.001281678 | 0 | 0 | 0 | -0.0006563049 | 87.56833 | 0.001138148
24 | 18 | nan | nan | 1 | 1 | 0.0015 | 0.0015 | 0.0015 | 1 | -4.785736e-23 | 5.678294e-21 | -2.541099e-23 | 1.001539 | 1.240967e-20 | -1.558011e-22 | -1.20284e-21 | 0.9991494 | 36.94338 | -0.06102231 | -0.06378659 | -0.06111623 | 108.6131 | 0.03557045 | -0.06373233 | 0.03548558 | 0.0002591274 | 1599.566 | 36.91801 | -0.06107426 | -0.06368857 | -0.06107426 | 108.7055 | 0.03551579 | -0.06368857 | 0.03551579 | 0.0002587292 | 1.776357e-15 | 0 | 0 | 0 | 0.001537817 | 0 | 0 | 0 | -0.0008509247 | 95.74251 | 0.001398018
28 | 21 | nan | nan | 1 | 1 | 0.0015 | 0.0015 | 0.0015 | 1 | -2.807914e-21 | -1.189351e-20 | -2.511453e-22 | 1.0017955 | 2.07324e-20 | 1.750182e-22 | 3.380297e-21 | 0.9989293 | 39.58976 | -0.08932297 | -0.1650268 | -0.08948335 | 113.5431 | 0.07734493 | -0.1648501 | 0.07712364 | 0.000238006 | 1599.566 | 39.56116 | -0.08941871 | -0.164731 | -0.08941871 | 113.6649 | 0.07720631 | -0.164731 | 0.07720631 | 0.0002375795 | 1.620926e-14 | 0 | 0 | 0 | 0.00179389 | 0 | 0 | 0 | -0.001071318 | 99.94077 | 0.001671671
32 | 24 | nan | nan | 1 | 1 | 0.0015 | 0.0015 | 0.0015 | 1 | 1.198552e-21 | -6.162662e-20 | 4.586683e-22 | 1.002052 | 2.84332e-20 | 1.463885e-21 | 5.324873e-21 | 0.9986997 | 41.8368 | -0.1003807 | -0.2697865 | -0.1005867 | 116.8482 | 0.1019654 | -0.2694357 | 0.1016243 | 0.0001970855 | 1599.566 | 41.80549 | -0.1005114 | -0.269234 | -0.1005114 | 117.0003 | 0.1017566 | -0.269234 | 0.1017566 | 0.0001966819 | 1.620926e-14 | 0 | 0 | 0 | 0.002049898 | 0 | 0 | 0 | -0.001301156 | 102.6926 | 0.001950763
36 | 27 | nan | nan | 1 | 1 | 0.0015 | 0.0015 | 0.0015 | 1 | 1.330689e-21 | -5.805987e-21 | -3.782002e-22 | 1.0023085 | 9.962802e-21 | 1.367958e-21 | 8.323793e-21 | 0.9984652 | 43.81912 | -0.1036691 | -0.358406 | -0.1039084 | 119.3337 | 0.102232 | -0.3578559 | 0.10184 | 0.0001641268 | 1599.566 | 43.7854 | -0.1038284 | -0.3575805 | -0.1038284 | 119.5172 | 0.1019965 | -0.3575805 | 0.1019965 | 0.0001637488 | 9.547918e-15 | 0 | 0 | 0 | 0.00230584 | 0 | 0 | 0 | -0.001536022 | 104.7322 | 0.002232893
40 | 30 | nan | nan | 1 | 1 | 0.0015 | 0.0015 | 0.0015 | 1 | -1.314595e-21 | -1.343233e-19 | -6.183341e-22 | 1.002565 | 4.186884e-20 | -5.844527e-22 | 8.453389e-22 | 0.9982271 | 45.57492 | -0.1032974 | -0.4270755 | -0.1035624 | 121.2714 | 0.08515458 | -0.4263183 | 0.08478613 | 0.0001335542 | 1599.566 | 45.53906 | -0.1034809 | -0.4259828 | -0.1034809 | 121.4868 | 0.08493672 | -0.4259828 | 0.08493671 | 0.0001332125 | -2.442491e-15 | 0 | 0 | 0 | 0.002561716 | 0 | 0 | 0 | -0.001774458 | 106.3063 | 0.002517207
44 | 33 | nan | nan | 1 | 1 | 0.0015 | 0.0015 | 0.0015 | 1 | 4.052206e-21 | 1.814599e-20 | 8.343275e-22 | 1.002821 | -1.308835e-20 | -3.430483e-21 | -9.324986e-21 | 0.9979864 | 47.1335 | -0.1003158 | -0.4770644 | -0.1005989 | 122.8134 | 0.06020576 | -0.4761038 | 0.05991548 | 0.0001078114 | 1599.566 | 47.09572 | -0.1005182 | -0.4757221 | -0.1005182 | 123.0612 | 0.06003637 | -0.4757221 | 0.06003637 | 0.0001075081 | 3.996803e-15 | 0 | 0 | 0 | 0.002817527 | 0 | 0 | 0 | -0.002015609 | 107.5505 | 0.002803186
48 | 36 | nan | nan | 1 | 1 | 0.0015 | 0.0015 | 0.0015 | 1 | -4.496051e-21 | -4.436081e-20 | -2.930734e-22 | 1.003078 | 1.642956e-19 | -3.852306e-21 | 5.302426e-22 | 0.9977437 | 48.52073 | -0.094668 | -0.5123322 | -0.09495939 | 124.0652 | 0.03366325 | -0.5111762 | 0.03348423 | 8.883998e-05 | 1599.566 | 48.48123 | -0.09488209 | -0.5107601 | -0.09488208 | 124.3458 | 0.03355996 | -0.5107601 | 0.03355996 | 8.856737e-05 | 6.661338e-15 | 0 | 0 | 0 | 0.003073273 | 0 | 0 | 0 | -0.002258859 | 108.5572 | 0.003090454
52 | 39 | nan | nan | 1 | 1 | 0.0015 | 0.0015 | 0.0015 | 1 | 1.32476e-21 | 2.047702e-20 | -1.653408e-21 | 1.0033345 | -1.213358e-19 | 5.556536e-22 | -5.675121e-21 | 0.9974994 | 49.75912 | -0.08680118 | -0.5367374 | -0.08709062 | 125.1023 | 0.008274831 | -0.5353953 | 0.008226707 | 7.499799e-05 | 1599.566 | 49.71808 | -0.08701878 | -0.5349536 | -0.08701878 | 125.4159 | 0.00824733 | -0.5349536 | 0.00824733 | 7.474874e-05 | -2.475797e-14 | 0 | 0 | 0 | 0.003328953 | 0 | 0 | 0 | -0.002503746 | 109.3913 | 0.003378726
56 | 42 | nan | nan | 1 | 1 | 0.0015 | 0.0015 | 0.0015 | 1 | 8.514375e-21 | 1.817699e-19 | 4.079311e-21 | 1.003591 | 1.14197e-19 | 2.569898e-21 | 7.948557e-21 | 0.9972539 | 50.87012 | -0.07809411 | -0.5534705 | -0.07837454 | 125.9797 | -0.01503296 | -0.5519506 | -0.01493804 | 6.449624e-05 | 1599.566 | 50.82768 | -0.07830915 | -0.5514901 | -0.07830915 | 126.3266 | -0.01497917 | -0.5514901 | -0.01497917 | 6.426546e-05 | 1.998401e-15 | 0 | 0 | 0 | 0.003584568 | 0 | 0 | 0 | -0.002749912 | 110.0995 | 0.003667781
60 | 45 | nan | nan | 1 | 1 | 0.0015 | 0.0015 | 0.0015 | 1 | -4.53332e-21 | -1.579073e-19 | 4.751855e-21 | 1.003847 | 3.164922e-19 | 7.19131e-22 | 5.102526e-21 | 0.9970074 | 51.8729 | -0.06946737 | -0.5647782 | -0.06973464 | 126.7373 | -0.03599309 | -0.5630881 | -0.03574784 | 5.633929e-05 | 1599.566 | 51.82918 | -0.06967588 | -0.5626135 | -0.06967588 | 127.1177 | -0.03585514 | -0.5626135 | -0.03585514 | 5.612336e-05 | 6.439294e-15 | 0 | 0 | 0 | 0.003840117 | 0 | 0 | 0 | -0.002997081 | 110.7146 | 0.003957448
64 | 48 | nan | nan | 1 | 1 | 0.0015 | 0.0015 | 0.0015 | 1 | -7.674119e-21 | -1.061315e-19 | 6.822003e-21 | 1.004104 | 7.421025e-20 | 8.326334e-22 | 3.797588e-20 | 0.9967602 | 52.78313 | -0.06122563 | -0.5721582 | -0.06147689 | 127.4034 | -0.05470724 | -0.5703045 | -0.05430713 | 4.937735e-05 | 1599.566 | 52.73826 | -0.06142463 | -0.5698196 | -0.06142463 | 127.8175 | -0.05448364 | -0.5698196 | -0.05448364 | 4.917554e-05 | 1.132427e-14 | 0 | 0 | 0 | 0.004095602 | 0 | 0 | 0 | -0.003245045 | 111.2598 | 0.004247597
68 | 51 | nan | nan | 1 | 1 | 0.0015 | 0.0015 | 0.0015 | 1 | -8.985326e-21 | -1.342208e-19 | -2.32087e-21 | 1.0043605 | -2.254124e-20 | 6.879602e-21 | -2.02678e-20 | 0.9965124 | 53.61364 | -0.05352118 | -0.5768861 | -0.05375456 | 127.9985 | -0.07143186 | -0.5748741 | -0.07087369 | 4.411746e-05 | 1599.566 | 53.5677 | -0.05370849 | -0.5743815 | -0.05370849 | 128.4465 | -0.07112174 | -0.5743815 | -0.07112174 | 4.392592e-05 | 1.132427e-14 | 0 | 0 | 0 | 0.004351021 | 0 | 0 | 0 | -0.003493649 | 111.7516 | 0.00453813
72 | 54 | nan | nan | 1 | 1 | 0.0015 | 0.0015 | 0.0015 | 1 | 2.032879e-22 | -1.888223e-19 | -5.830975e-21 | 1.004617 | 2.050497e-19 | 5.800482e-21 | -2.26666e-21 | 0.9962642 | 54.37509 | -0.04647126 | -0.5799203 | -0.04668582 | 128.5376 | -0.08643335 | -0.5777539 | -0.08571471 | 3.931241e-05 | 1599.566 | 54.32815 | -0.04664552 | -0.5772552 | -0.04664552 | 129.0196 | -0.08603612 | -0.5772552 | -0.08603612 | 3.913174e-05 | 1.554312e-15 | 0 | 0 | 0 | 0.004606374 | 0 | 0 | 0 | -0.003742773 | 112.2017 | 0.00482897
76 | 57 | nan | nan | 1 | 1 | 0.0015 | 0.0015 | 0.0015 | 1 | 3.550762e-21 | 9.585025e-20 | -5.739495e-21 | 1.0048735 | -1.4777e-19 | -8.673617e-22 | -1.519577e-20 | 0.9960156 | 55.07634 | -0.04010353 | -0.5818294 | -0.04029898 | 129.0317 | -0.09996122 | -0.5795112 | -0.09908007 | 3.486162e-05 | 1599.566 | 55.02848 | -0.04026396 | -0.5790076 | -0.04026396 | 129.5479 | -0.09947642 | -0.5790076 | -0.09947642 | 3.469255e-05 | -9.65894e-15 | 0 | 0 | 0 | 0.004861663 | 0 | 0 | 0 | -0.003992323 | 112.6188 | 0.005120058
80 | 60 | nan | nan | 1 | 1 | 0.0015 | 0.0015 | 0.0015 | 1 | -5.715778e-21 | 1.497893e-20 | 8.080694e-21 | 1.00513 | 2.586873e-19 | -1.974434e-21 | -6.981246e-21 | 0.9957668 | 55.72479 | -0.03436196 | -0.5829334 | -0.03453824 | 129.4893 | -0.1122431 | -0.5804657 | -0.1111975 | 3.063929e-05 | 1599.566 | 55.67607 | -0.03450805 | -0.5799582 | -0.03450805 | 130.0398 | -0.1116702 | -0.5799582 | -0.1116702 | 3.048291e-05 | -2.020606e-14 | 0 | 0 | 0 | 0.005116886 | 0 | 0 | 0 | -0.004242225 | 113.0094 | 0.005411345
84 | 104 | nan | nan | 1 | 1 | 0.0015 | 0.0015 | 0.0015 | 1 | 2.154852e-20 | -5.48796e-19 | -3.669347e-21 | 1.008892 | -7.253177e-19 | -4.013581e-20 | -3.838753e-21 | 0.9921062 | 61.67119 | 0.02152767 | -0.5733952 | 0.02172009 | 134.2512 | -0.2182676 | -0.5688696 | -0.2146373 | 0.005736446 | 1599.566 | 61.61402 | 0.02169895 | -0.5683415 | 0.02169996 | 135.3193 | -0.2163439 | -0.5683421 | -0.2163451 | 0.005685887 | 5.329071e-15 | 0 | 0 | 0 | 0.008852699 | 0 | 0 | 0 | -0.007925134 | 117.3458 | 0.00969162
88 | 148 | nan | nan | 1 | 1 | 0.0015 | 0.0015 | 0.0015 | 1 | -5.25296e-20 | 4.767779e-20 | 7.968886e-21 | 1.012654 | 2.064728e-19 | -4.281921e-20 | -7.463038e-20 | 0.9884551 | 65.09627 | 0.06813005 | -0.5733693 | 0.06899335 | 137.8187 | -0.2676518 | -0.5667503 | -0.2612577 | 0.0005331784 | 1599.566 | 65.03365 | 0.06892579 | -0.5662046 | 0.06892697 | 139.4284 | -0.2643073 | -0.566205 | -0.2643092 | 0.0005265159 | 3.330669e-15 | 0 | 0 | 0 | 0.01257461 | 0 | 0 | 0 | -0.01161205 | 120.8436 | 0.01396786
92 | 192 | nan | nan | 1 | 1 | 0.0015 | 0.0015 | 0.0015 | 1 | -6.150137e-20 | 1.83447e-18 | 2.757939e-20 | 1.016416 | 5.288196e-19 | -2.444876e-20 | -1.439787e-20 | 0.9848248 | 67.58956 | 0.1068476 | -0.5844621 | 0.108601 | 140.9398 | -0.2942848 | -0.5755939 | -0.285135 | -0.001224171 | 1599.566 | 67.52259 | 0.1084941 | -0.5750225 | 0.1084934 | 143.1116 | -0.2895319 | -0.5750236 | -0.2895286 | -0.0012044 | -2.88658e-15 | 0 | 0 | 0 | 0.01628271 | 0 | 0 | 0 | -0.01529151 | 124.01 | 0.01823238
96 | 236 | nan | nan | 1 | 1 | 0.0015 | 0.0015 | 0.0015 | 1 | 2.398797e-20 | 1.330824e-18 | -8.754933e-21 | 1.020178 | 5.376559e-19 | 3.938364e-20 | -1.222438e-20 | 0.9812183 | 69.66117 | 0.1373355 | -0.5988459 | 0.1401063 | 143.8031 | -0.3094867 | -0.5875996 | -0.2976648 | -0.001169756 | 1599.566 | 69.59038 | 0.1399643 | -0.5870014 | 0.1399639 | 146.5557 | -0.3033654 | -0.5870025 | -0.3033625 | -0.001146619 | 6.439294e-15 | 0 | 0 | 0 | 0.01997712 | 0 | 0 | 0 | -0.01896035 | 126.9808 | 0.02248311
100 | 280 | nan | nan | 1 | 1 | 0.0015 | 0.0015 | 0.0015 | 1 | -1.38805e-19 | -9.307876e-20 | -1.102769e-19 | 1.02394 | -9.986044e-19 | 7.452535e-20 | -7.3824e-20 | 0.9776364 | 71.50516 | 0.1624083 | -0.6151198 | 0.1662958 | 146.4843 | -0.3161759 | -0.6013645 | -0.3018755 | -0.001131246 | 1599.566 | 71.4308 | 0.1661234 | -0.6007381 | 0.1661228 | 149.8351 | -0.3087837 | -0.6007391 | -0.3087809 | -0.001104797 | 4.884981e-15 | 0 | 0 | 0 | 0.02365793 | 0 | 0 | 0 | -0.02261743 | 129.8144 | 0.02671934
104 | 324 | nan | nan | 1 | 1 | 0.0015 | 0.0015 | 0.0015 | 1 | -1.254422e-19 | 1.799206e-18 | 4.060337e-20 | 1.027702 | 3.359238e-18 | -9.199455e-20 | -5.307508e-20 | 0.9740796 | 73.20843 | 0.184112 | -0.6337466 | 0.1892117 | 149.0257 | -0.314521 | -0.6173205 | -0.2981075 | -0.001108745 | 1599.566 | 73.13065 | 0.1890112 | -0.6166637 | 0.1890107 | 152.9913 | -0.306043 | -0.6166646 | -0.3060401 | -0.001078858 | 1.709743e-14 | 0 | 0 | 0 | 0.02732524 | 0 | 0 | 0 | -0.02626225 | 132.5438 | 0.03094078
108 | 368 | nan | nan | 1 | 1 | 0.0015 | 0.0015 | 0.0015 | 1 | -3.640209e-20 | 9.664307e-20 | 7.288549e-20 | 1.031464 | -1.894481e-18 | -1.439549e-19 | -1.474803e-19 | 0.9705478 | 74.8157 | 0.2036403 | -0.6544773 | 0.2100472 | 151.4539 | -0.3055731 | -0.6352024 | -0.2875233 | -0.001076159 | 1599.566 | 74.7346 | 0.20982 | -0.634513 | 0.2098195 | 156.0499 | -0.2962518 | -0.6345138 | -0.2962484 | -0.001043331 | 1.532108e-14 | 0 | 0 | 0 | 0.03097915 | 0 | 0 | 0 | -0.02989458 | 135.1901 | 0.03514732
112 | 412 | nan | nan | 1 | 1 | 0.0015 | 0.0015 | 0.0015 | 1 | -5.529431e-21 | 2.393647e-18 | 1.074986e-19 | 1.035226 | -1.508993e-18 | -1.455812e-19 | 2.896073e-19 | 0.9670411 | 76.35415 | 0.2215612 | -0.6769539 | 0.2293655 | 153.7871 | -0.290604 | -0.6546427 | -0.2714595 | -0.001048398 | 1599.566 | 76.26979 | 0.2291125 | -0.6539189 | 0.2291121 | 159.0285 | -0.2807156 | -0.6539194 | -0.2807114 | -0.001012724 | 8.881784e-16 | 0 | 0 | 0 | 0.03461976 | 0 | 0 | 0 | -0.0335143 | 137.7679 | 0.03933895
116 | 456 | nan | nan | 1 | 1 | 0.0015 | 0.0015 | 0.0015 | 1 | 8.126095e-20 | -1.108895e-18 | -6.726119e-20 | 1.038988 | 3.418652e-18 | -6.868421e-20 | 2.711861e-20 | 0.9635592 | 77.84133 | 0.2384307 | -0.7008193 | 0.2477263 | 156.0384 | -0.2700163 | -0.6752813 | -0.2504095 | -0.001023606 | 1599.566 | 77.75375 | 0.2474479 | -0.6745211 | 0.2474475 | 161.9396 | -0.2598839 | -0.6745215 | -0.2598798 | -0.0009851955 | -1.421085e-14 | 0 | 0 | 0 | 0.03824716 | 0 | 0 | 0 | -0.03712138 | 140.2878 | 0.04351567
120 | 500 | nan | nan | 1 | 1 | 0.0015 | 0.0015 | 0.0015 | 1 | 6.00648e-20 | 1.478459e-18 | -1.76725e-19 | 1.04275 | -1.528318e-18 | -1.084202e-22 | 6.518766e-20 | 0.9601019 | 79.28861 | 0.2547807 | -0.7256756 | 0.2656722 | 158.2177 | -0.2442427 | -0.6967228 | -0.2248803 | -0.0009992857 | 1599.566 | 79.19782 | 0.2653684 | -0.6959248 | 0.265368 | 164.7926 | -0.2342294 | -0.6959251 | -0.2342254 | -0.0009583176 | 1.909584e-14 | 0 | 0 | 0 | 0.04186145 | 0 | 0 | 0 | -0.04071581 | 142.7576 | 0.04767754
124 | 544 | nan | nan | 1 | 1 | 0.0015 | 0.0015 | 0.0015 | 1 | -9.400033e-20 | 3.850395e-18 | -9.180482e-20 | 1.046512 | -5.299092e-18 | 1.274209e-19 | -2.70068e-20 | 0.9566692 | 80.70416 | 0.2709617 | -0.7508387 | 0.2835641 | 160.3328 | -0.2136077 | -0.7183045 | -0.1952659 | -0.0009644006 | 1599.566 | 80.61019 | 0.2832344 | -0.7174678 | 0.2832339 | 167.5948 | -0.2041139 | -0.7174681 | -0.2041101 | -0.000921538 | 8.881784e-15 | 0 | 0 | 0 | 0.04546273 | 0 | 0 | 0 | -0.04429762 | 145.1837 | 0.05182462
128 | 588 | nan | nan | 1 | 1 | 0.0015 | 0.0015 | 0.0015 | 1 | -2.393376e-19 | -4.097552e-18 | 9.286192e-20 | 1.050274 | -4.052856e-18 | 1.064144e-19 | 5.379201e-19 | 0.9532607 | 82.09394 | 0.2870701 | -0.7758966 | 0.3015016 | 162.3899 | -0.1784612 | -0.7396322 | -0.1619732 | -0.0009248649 | 1599.566 | 81.99678 | 0.3011454 | -0.7387564 | 0.3011448 | 170.352 | -0.1699187 | -0.7387568 | -0.1699149 | -0.0008805939 | 2.220446e-14 | 0 | 0 | 0 | 0.04905108 | 0 | 0 | 0 | -0.04786684 | 147.5709 | 0.05595698
132 | 632 | nan | nan | 1 | 1 | 0.0015 | 0.0015 | 0.0015 | 1 | -1.362842e-19 | 7.870224e-19 | 6.892815e-20 | 1.054036 | -2.742218e-18 | 1.910364e-19 | 5.88671e-20 | 0.9498763 | 83.4622 | 0.3031001 | -0.800871 | 0.3194779 | 164.3938 | -0.1397021 | -0.7607288 | -0.1258928 | -0.000888602 | 1599.566 | 83.36185 | 0.3190943 | -0.7598137 | 0.3190938 | 173.0686 | -0.1325401 | -0.7598142 | -0.132536 | -0.0008430471 | 1.04361e-14 | 0 | 0 | 0 | 0.05262661 | 0 | 0 | 0 | -0.05142353 | 149.9231 | 0.06007471
136 | 676 | nan | nan | 1 | 1 | 0.0015 | 0.0015 | 0.0015 | 1 | 1.811702e-19 | -3.411469e-18 | -9.06122e-20 | 1.057798 | 2.983779e-18 | -3.285133e-20 | -8.707499e-21 | 0.9465157 | 84.81244 | 0.3189518 | -0.8261057 | 0.3373863 | 166.3484 | -0.09836313 | -0.7819221 | -0.08801097 | -0.0008527316 | 1599.566 | 84.70889 | 0.3369747 | -0.7809673 | 0.3369744 | 175.7482 | -0.09298858 | -0.7809675 | -0.09298416 | -0.0008061384 | 1.465494e-14 | 0 | 0 | 0 | 0.05618939 | 0 | 0 | 0 | -0.05496774 | 152.2432 | 0.06417789
140 | 720 | nan | nan | 1 | 1 | 0.0015 | 0.0015 | 0.0015 | 1 | -4.155747e-19 | -2.514563e-18 | 6.678685e-20 | 1.06156 | 4.384785e-18 | 1.061976e-19 | -7.640385e-20 | 0.9431787 | 86.14725 | 0.3344162 | -0.8519853 | 0.3550026 | 168.257 | -0.05491377 | -0.8035743 | -0.04878583 | -0.0008141426 | 1599.566 | 86.0405 | 0.3545629 | -0.8025786 | 0.3545627 | 178.3936 | -0.05172931 | -0.8025785 | -0.05172491 | -0.0007669304 | 5.995204e-15 | 0 | 0 | 0 | 0.05973952 | 0 | 0 | 0 | -0.05849955 | 154.5337 | 0.06826661
144 | 764 | nan | nan | 1 | 1 | 0.0015 | 0.0015 | 0.0015 | 1 | -7.556889e-20 | -3.516047e-18 | 1.756679e-19 | 1.065322 | -2.579696e-18 | -1.727134e-19 | 2.708066e-19 | 0.939865 | 87.46779 | 0.3493747 | -0.8785992 | 0.3721964 | 170.1224 | -0.009536629 | -0.8257642 | -0.008409283 | -0.0007635272 | 1599.566 | 87.35782 | 0.3717286 | -0.8247264 | 0.3717284 | 181.0073 | -0.008951874 | -0.824726 | -0.008947331 | -0.0007167102 | -2.642331e-14 | 0 | 0 | 0 | 0.0632771 | 0 | 0 | 0 | -0.06201903 | 156.7969 | 0.07234097
148 | 808 | nan | nan | 1 | 1 | 0.0015 | 0.0015 | 0.0015 | 1 | -1.299958e-19 | -4.323405e-18 | 1.384797e-19 | 1.069084 | 8.358982e-18 | -2.699663e-20 | -1.093587e-19 | 0.9365745 | 88.7742 | 0.363804 | -0.9057837 | 0.388937 | 171.9472 | 0.03779822 | -0.8483332 | 0.0331177 | -0.0007115844 | 1599.566 | 88.661 | 0.3884411 | -0.8472521 | 0.388441 | 183.5916 | 0.0353557 | -0.8472515 | 0.03536046 | -0.000665602 | -1.687539e-14 | 0 | 0 | 0 | 0.06680221 | 0 | 0 | 0 | -0.06552625 | 159.0346 | 0.07640105
152 | 852 | nan | nan | 1 | 1 | 0.0015 | 0.0015 | 0.0015 | 1 | 5.770124e-19 | 2.332166e-18 | 9.145245e-20 | 1.072846 | 1.236218e-17 | 5.133697e-20 | 7.638814e-19 | 0.9333068 | 90.06654 | 0.3776104 | -0.9335039 | 0.4051178 | 173.7334 | 0.08674834 | -0.8712448 | 0.07546996 | -0.0006530041 | 1599.566 | 89.9501 | 0.4045941 | -0.8701192 | 0.4045941 | 186.1482 | 0.08085815 | -0.8701184 | 0.08086297 | -0.0006086653 | 1.398881e-14 | 0 | 0 | 0 | 0.07031493 | 0 | 0 | 0 | -0.06902129 | 161.2485 | 0.08044696
156 | 896 | nan | nan | 1 | 1 | 0.0015 | 0.0015 | 0.0015 | 1 | -1.113476e-19 | 3.436335e-18 | -1.935301e-20 | 1.076608 | -2.869504e-18 | -2.324529e-19 | 4.185901e-19 | 0.9300618 | 91.34519 | 0.3906195 | -0.9616959 | 0.4205441 | 175.4827 | 0.136374 | -0.8944357 | 0.1178155 | -0.0005891681 | 1599.566 | 91.2255 | 0.419993 | -0.8932646 | 0.4199931 | 188.6786 | 0.1266701 | -0.8932637 | 0.1266749 | -0.0005472448 | 2.220446e-16 | 0 | 0 | 0 | 0.07381536 | 0 | 0 | 0 | -0.07250424 | 163.4397 | 0.08447879
160 | 940 | nan | nan | 1 | 1 | 0.0015 | 0.0015 | 0.0015 | 1 | -8.543513e-20 | -2.301693e-19 | 1.046255e-19 | 1.08037 | -6.84343e-18 | 3.881444e-20 | -2.478757e-20 | 0.9268392 | 92.61088 | 0.4025877 | -0.9901022 | 0.4349439 | 177.1967 | 0.185653 | -0.9176646 | 0.1592741 | -0.0005133644 | 1599.566 | 92.48793 | 0.4343662 | -0.9164473 | 0.4343665 | 191.1839 | 0.171842 | -0.9164464 | 0.1718465 | -0.0004751746 | -3.330669e-15 | 0 | 0 | 0 | 0.07730358 | 0 | 0 | 0 | -0.07597517 | 165.6092 | 0.08849663
164 | 941.85 | nan | nan | 1 | 1 | 0.0015 | 0.0015 | 0.0015 | 1 | -2.560886e-19 | -2.541302e-19 | 8.090859e-20 | 1.080211825 | 1.423341e-18 | 7.231628e-20 | -7.856942e-19 | 0.9268836 | 87.24343 | 0.4018964 | -0.9761874 | 0.4341333 | 162.6857 | 0.1803892 | -0.9048121 | 0.1547842 | -4.143298e-05 | 1599.566 | 87.1362 | 0.4335996 | -0.9037 | 0.4335997 | 175.519 | 0.1669943 | -0.9037 | 0.1669942 | -3.835634e-05 | -4.440892e-15 | 0 | 0 | 0 | 0.07715716 | 0 | 0 | 0 | -0.07592727 | 152.0154 | 0.08838428
168 | 943.7 | nan | nan | 1 | 1 | 0.0015 | 0.0015 | 0.0015 | 1 | -1.450663e-19 | -3.69513e-19 | -5.258381e-20 | 1.08005365 | 2.782117e-18 | 1.388863e-19 | 6.555696e-19 | 0.9269462 | 82.90131 | 0.4003164 | -0.9647675 | 0.4323632 | 151.0324 | 0.1785292 | -0.8942875 | 0.153221 | -6.274034e-06 | 1599.566 | 82.80595 | 0.4318659 | -0.8932589 | 0.4318659 | 162.9354 | 0.1652966 | -0.8932589 | 0.1652966 | -5.809002e-06 | -7.771561e-16 | 0 | 0 | 0 | 0.07701072 | 0 | 0 | 0 | -0.0758598 | 141.1233 | 0.08826067
172 | 945.55 | nan | nan | 1 | 1 | 0.0015 | 0.0015 | 0.0015 | 1 | 1.621966e-19 | 7.582741e-19 | -1.981651e-19 | 1.079895475 | -8.831857e-18 | 3.85976e-20 | -1.883598e-19 | 0.9270124 | 78.80443 | 0.398603 | -0.9579007 | 0.4304496 | 139.9484 | 0.1781663 | -0.8879857 | 0.1529429 | -1.413956e-06 | 1599.566 | 78.71969 | 0.4299867 | -0.8870309 | 0.4299867 | 150.9671 | 0.1649848 | -0.8870309 | 0.1649848 | -1.309345e-06 | 8.65974e-15 | 0 | 0 | 0 | 0.07686425 | 0 | 0 | 0 | -0.07578839 | 130.7929 | 0.08813477
176 | 947.4 | nan | nan | 1 | 1 | 0.0015 | 0.0015 | 0.0015 | 1 | 3.340427e-19 | -7.852707e-19 | 9.139824e-20 | 1.0797373 | 6.884738e-18 | -6.678685e-20 | 9.821245e-19 | 0.9270796 | 74.78767 | 0.3969332 | -0.9538983 | 0.4285836 | 129.0235 | 0.1778649 | -0.8843396 | 0.1527176 | -8.100294e-07 | 1599.566 | 74.71277 | 0.4281544 | -0.883454 | 0.4281544 | 139.172 | 0.1647297 | -0.883454 | 0.1647297 | -7.502097e-07 | -6.994405e-15 | 0 | 0 | 0 | 0.07671777 | 0 | 0 | 0 | -0.07571585 | 120.6478 | 0.08800823
180 | 949.25 | nan | nan | 1 | 1 | 0.0015 | 0.0015 | 0.0015 | 1 | 2.715926e-19 | -2.390513e-19 | 2.770679e-19 | 1.079579125 | -8.363102e-18 | -3.718813e-20 | 1.41014e-19 | 0.9271472 | 70.80147 | 0.3953526 | -0.9515714 | 0.4268144 | 118.1608 | 0.1771973 | -0.8822467 | 0.1521778 | -4.615869e-07 | 1599.566 | 70.73577 | 0.4264183 | -0.8814281 | 0.4264183 | 127.4456 | 0.1641355 | -0.8814281 | 0.1641355 | -4.275619e-07 | -1.154632e-14 | 0 | 0 | 0 | 0.07657127 | 0 | 0 | 0 | -0.07564291 | 110.607 | 0.08788144
184 | 951.1 | nan | nan | 1 | 1 | 0.0015 | 0.0015 | 0.0015 | 1 | 4.011548e-20 | -1.764031e-19 | 4.243296e-19 | 1.07942095 | 3.285404e-18 | 1.180696e-19 | -7.984336e-19 | 0.927215 | 66.82666 | 0.393905 | -0.950229 | 0.4251894 | 107.3338 | 0.1760793 | -0.8810666 | 0.1512508 | -2.641421e-07 | 1599.566 | 66.76955 | 0.424826 | -0.8803136 | 0.424826 | 115.7594 | 0.1631238 | -0.8803136 | 0.1631238 | -2.447072e-07 | 1.998401e-15 | 0 | 0 | 0 | 0.07642474 | 0 | 0 | 0 | -0.07556979 | 100.6586 | 0.08775454
188 | 952.95 | nan | nan | 1 | 1 | 0.0015 | 0.0015 | 0.0015 | 1 | -1.921206e-19 | 4.084935e-18 | 2.006587e-19 | 1.079262775 | 4.593602e-18 | 1.160096e-19 | -6.105413e-20 | 0.9272829 | 62.85414 | 0.3926342 | -0.9494477 | 0.4237555 | 96.53494 | 0.17447 | -0.8804067 | 0.1499014 | -1.761913e-07 | 1599.566 | 62.80503 | 0.4234244 | -0.8797188 | 0.4234244 | 104.1052 | 0.1616566 | -0.8797188 | 0.1616566 | -1.632515e-07 | 9.769963e-15 | 0 | 0 | 0 | 0.07627819 | 0 | 0 | 0 | -0.07549655 | 90.81281 | 0.08762758
192 | 954.8 | nan | nan | 1 | 1 | 0.0015 | 0.0015 | 0.0015 | 1 | 6.526897e-20 | -3.331726e-18 | -7.817098e-20 | 1.079105 | 1.552209e-17 | 9.931292e-20 | -7.770748e-19 | 0.9273509 | 58.87901 | 0.3915546 | -0.948942 | 0.4225284 | 85.76261 | 0.172301 | -0.8800022 | 0.1480704 | -1.45027e-07 | 1599.566 | 58.83732 | 0.4222292 | -0.8793791 | 0.4222292 | 92.48129 | 0.1596703 | -0.8793791 | 0.1596703 | -1.343957e-07 | 2.975398e-14 | 0 | 0 | 0 | 0.07613162 | 0 | 0 | 0 | -0.07542324 | 81.09377 | 0.08750056
196 | 956.65 | nan | nan | 1 | 1 | 0.0015 | 0.0015 | 0.0015 | 1 | -2.714842e-19 | -4.618044e-18 | -4.973777e-20 | 1.078946 | 1.351458e-18 | 7.361733e-20 | -2.28089e-19 | 0.927419 | 54.89839 | 0.3906446 | -0.9485161 | 0.4214846 | 75.01777 | 0.169414 | -0.8796718 | 0.1456214 | -1.462689e-07 | 1599.566 | 54.86353 | 0.421217 | -0.8791132 | 0.421217 | 80.88876 | 0.157018 | -0.8791132 | 0.157018 | -1.355664e-07 | 3.330669e-15 | 0 | 0 | 0 | 0.07598503 | 0 | 0 | 0 | -0.07534986 | 71.54076 | 0.0873735
200 | 958.5 | nan | nan | 1 | 1 | 0.0015 | 0.0015 | 0.0015 | 1 | 1.46801e-19 | 8.389014e-20 | 2.132897e-19 | 1.07878825 | 4.308294e-18 | -9.714451e-20 | -5.174287e-19 | 0.9274871 | 50.91051 | 0.3898144 | -0.9480192 | 0.4205272 | 64.30267 | 0.1655398 | -0.8792756 | 0.1423227 | -1.714995e-07 | 1599.566 | 50.88191 | 0.4202909 | -0.8787816 | 0.4202909 | 69.32999 | 0.1534498 | -0.8787816 | 0.1534498 | -1.589742e-07 | -1.798561e-14 | 0 | 0 | 0 | 0.07583842 | 0 | 0 | 0 | -0.07527641 | 62.21649 | 0.08724639
204 | 960.35 | nan | nan | 1 | 1 | 0.0015 | 0.0015 | 0.0015 | 1 | -8.185726e-20 | 4.743259e-18 | 1.851817e-19 | 1.078630075 | -1.114294e-17 | -1.057097e-19 | -4.170316e-19 | 0.9275553 | 46.91419 | 0.3889427 | -0.9472591 | 0.4195253 | 53.6208 | 0.1603265 | -0.8786352 | 0.1378709 | -2.205357e-07 | 1599.566 | 46.89126 | 0.4193203 | -0.8782057 | 0.4193203 | 57.80873 | 0.148639 | -0.8782057 | 0.148639 | -2.04459e-07 | -2.14273e-14 | 0 | 0 | 0 | 0.07569179 | 0 | 0 | 0 | -0.07520287 | 53.22427 | 0.08711922
208 | 962.2 | nan | nan | 1 | 1 | 0.0015 | 0.0015 | 0.0015 | 1 | 7.264155e-20 | -3.157363e-18 | -1.434128e-19 | 1.0784719 | -1.990845e-17 | 1.259843e-19 | -8.383593e-20 | 0.9276236 | 42.90874 | 0.3879763 | -0.9459944 | 0.4184215 | 42.97757 | 0.1533899 | -0.8775268 | 0.1319349 | -2.962203e-07 | 1599.566 | 42.8909 | 0.4182475 | -0.8771619 | 0.4182475 | 46.33082 | 0.1422289 | -0.8771619 | 0.1422289 | -2.746666e-07 | -7.993606e-15 | 0 | 0 | 0 | 0.07554513 | 0 | 0 | 0 | -0.07512921 | 44.74257 | 0.08699198
212 | 964.05 | nan | nan | 1 | 1 | 0.0015 | 0.0015 | 0.0015 | 1 | 4.373672e-19 | 6.084678e-18 | -2.438913e-19 | 1.078313725 | 8.958329e-18 | 1.964574e-19 | 6.984905e-19 | 0.9276921 | 38.89406 | 0.3869571 | -0.9440481 | 0.4172611 | 32.38153 | 0.1444845 | -0.8757859 | 0.1243025 | -4.380069e-07 | 1599.566 | 38.88072 | 0.417118 | -0.8754856 | 0.417118 | 34.90547 | 0.1339912 | -0.8754856 | 0.1339912 | -4.061962e-07 | -2.442491e-14 | 0 | 0 | 0 | 0.07539846 | 0 | 0 | 0 | -0.0750554 | 37.09215 | 0.08686465
216 | 965.9 | nan | nan | 1 | 1 | 0.0015 | 0.0015 | 0.0015 | 1 | -8.9013e-20 | 2.712738e-18 | 1.258217e-19 | 1.07815555 | -9.70632e-19 | -2.7864e-20 | -3.359671e-19 | 0.9277608 | 34.87065 | 0.3860361 | -0.9413869 | 0.416207 | 21.84506 | 0.133623 | -0.8733818 | 0.1149836 | -6.53517e-07 | 1599.566 | 34.86122 | 0.4160944 | -0.8731457 | 0.4160944 | 23.54601 | 0.1239367 | -0.8731457 | 0.1239367 | -6.061436e-07 | 1.110223e-14 | 0 | 0 | 0 | 0.07525176 | 0 | 0 | 0 | -0.07498136 | 30.85011 | 0.08673718
220 | 967.75 | nan | nan | 1 | 1 | 0.0015 | 0.0015 | 0.0015 | 1 | -1.804112e-19 | -2.743753e-18 | 3.056908e-19 | 1.077997375 | -4.470274e-18 | -4.640385e-20 | -3.265075e-19 | 0.9278298 | 30.83986 | 0.3853348 | -0.9380465 | 0.4153899 | 11.3846 | 0.1209746 | -0.8703475 | 0.1041226 | -9.009719e-07 | 1599.566 | 30.83375 | 0.4153076 | -0.8701752 | 0.4153076 | 12.27014 | 0.1122216 | -0.8701752 | 0.1122216 | -8.35783e-07 | 1.465494e-14 | 0 | 0 | 0 | 0.07510504 | 0 | 0 | 0 | -0.07490701 | 26.9401 | 0.08660952
224 | 969.6 | nan | nan | 1 | 1 | 0.0015 | 0.0015 | 0.0015 | 1 | -1.490778e-19 | -1.404709e-18 | -4.010193e-19 | 1.0778392 | 6.372561e-18 | -1.474515e-20 | -8.857254e-20 | 0.9278992 | 26.80461 | 0.3846586 | -0.9338821 | 0.4146001 | 1.020471 | 0.10662 | -0.8665484 | 0.09178791 | -1.326316e-06 | 1599.566 | 26.80124 | 0.4145479 | -0.8664391 | 0.4145479 | 1.099765 | 0.09892014 | -0.8664391 | 0.09892014 | -1.230533e-06 | 6.661338e-15 | 0 | 0 | 0 | 0.0749583 | 0 | 0 | 0 | -0.07483222 | 26.32181 | 0.0864816
228 | 971.45 | nan | nan | 1 | 1 | 0.0015 | 0.0015 | 0.0015 | 1 | -1.127896e-18 | 2.948556e-19 | -3.765163e-19 | 1.077681025 | 1.530839e-18 | 4.911436e-20 | -2.928701e-20 | 0.9279691 | 22.77039 | 0.3835035 | -0.9285364 | 0.4132944 | -9.221263 | 0.0902645 | -0.8616531 | 0.07772491 | -2.26311e-06 | 1599.566 | 22.76914 | 0.4132718 | -0.8616059 | 0.4132718 | -9.937036 | 0.08375809 | -0.8616059 | 0.08375808 | -2.099981e-06 | 2.88658e-15 | 0 | 0 | 0 | 0.07481153 | 0 | 0 | 0 | -0.07475682 | 29.08947 | 0.08635333
232 | 973.3 | nan | nan | 1 | 1 | 0.0015 | 0.0015 | 0.0015 | 1 | -1.334653e-19 | -5.093074e-19 | 1.685934e-19 | 1.077523 | 1.660781e-18 | 1.286948e-19 | -3.048844e-19 | 0.9280399 | 18.74848 | 0.3812251 | -0.9218297 | 0.4107787 | -19.30037 | 0.07118905 | -0.8554947 | 0.0613131 | -4.799612e-06 | 1599.566 | 18.74878 | 0.4107852 | -0.8555083 | 0.4107852 | -20.79692 | 0.06606732 | -0.8555083 | 0.06606731 | -4.454301e-06 | -4.551914e-15 | 0 | 0 | 0 | 0.07466475 | 0 | 0 | 0 | -0.07468056 | 34.30248 | 0.08622456
236 | 975.15 | nan | nan | 1 | 1 | 0.0015 | 0.0015 | 0.0015 | 1 | -6.559423e-20 | 9.612621e-18 | 2.199846e-19 | 1.077364675 | -8.937458e-18 | 4.282599e-20 | -3.129617e-19 | 0.9281119 | 14.76118 | 0.377399 | -0.9138641 | 0.4065963 | -29.14876 | 0.04876952 | -0.8481681 | 0.04201323 | -9.028156e-06 | 1599.566 | 14.76244 | 0.4066309 | -0.8482402 | 0.4066309 | -31.40651 | 0.04526742 | -0.8482402 | 0.04526742 | -8.379852e-06 | 3.330669e-15 | 0 | 0 | 0 | 0.07451794 | 0 | 0 | 0 | -0.07460298 | 40.87292 | 0.08609501
240 | 977 | nan | nan | 1 | 1 | 0.0015 | 0.0015 | 0.0015 | 1 | 6.559423e-20 | 3.771482e-18 | 1.645277e-20 | 1.077207 | -9.785792e-18 | -5.128276e-20 | 8.045119e-19 | 0.9281858 | 10.84471 | 0.3723554 | -0.9045129 | 0.4011036 | -38.66394 | 0.02245865 | -0.839556 | 0.01935173 | -1.473965e-05 | 1599.566 | 10.84636 | 0.4011647 | -0.8396838 | 0.4011647 | -41.65539 | 0.02084898 | -0.8396838 | 0.02084898 | -1.368322e-05 | 8.881784e-16 | 0 | 0 | 0 | 0.07437112 | 0 | 0 | 0 | -0.07452336 | 48.03356 | 0.08596428
244 | 980.55 | nan | nan | 1 | 1 | 0.0015 | 0.0015 | 0.0015 | 0.9997503 | -2.180331e-19 | 1.141407e-18 | -1.460691e-19 | 1.0775615 | 5.994554e-19 | -1.40621e-19 | 2.522329e-19 | 0.9281535 | -8.870533e-06 | 0.367135 | -0.8907443 | 0.3957094 | -19.92681 | 0.01397938 | -0.8269539 | 0.01204106 | 9.073596e-07 | 1599.566 | -8.86927e-06 | 0.395653 | -0.8268361 | 0.395653 | -21.47466 | 0.0129764 | -0.8268361 | 0.01297637 | 8.422593e-07 | -0.0002497218 | 0 | 0 | 0 | 0.07470062 | 0 | 0 | 0 | -0.07455817 | 21.53328 | 0.08617487
248 | 984.1 | nan | nan | 1 | 1 | 0.0015 | 0.0015 | 0.0015 | 0.9996392 | 5.09575e-20 | -2.750584e-18 | -3.531789e-20 | 1.0779165 | -7.874506e-18 | -7.155734e-20 | 2.223089e-19 | 0.9280537 | 1.992635e-07 | 0.3655053 | -0.8840341 | 0.3941264 | 1.708724 | 0.01358058 | -0.8207272 | 0.01169247 | 2.836607e-07 | 1599.566 | 1.991909e-07 | 0.3939829 | -0.8204283 | 0.3939829 | 1.841856 | 0.01260347 | -0.8204283 | 0.01260346 | 2.632515e-07 | -0.000360913 | 0 | 0 | 0 | 0.07503001 | 0 | 0 | 0 | -0.0746657 | 2.424435 | 0.08642762
252 | 987.65 | nan | nan | 1 | 1 | 0.0015 | 0.0015 | 0.0015 | 0.9995283 | -6.271025e-19 | 2.737441e-19 | 2.6937e-19 | 1.078271 | 5.925653e-18 | -1.324895e-19 | -2.979523e-19 | 0.9279534 | 2.103357e-07 | 0.3640579 | -0.8781792 | 0.3927385 | 23.32931 | 0.01263986 | -0.815294 | 0.01087777 | 2.728212e-07 | 1599.566 | 2.102126e-07 | 0.3925086 | -0.8148168 | 0.3925086 | 25.15247 | 0.01172786 | -0.8148168 | 0.01172786 | 2.531366e-07 | -0.0004718484 | 0 | 0 | 0 | 0.0753593 | 0 | 0 | 0 | -0.0747738 | 25.20122 | 0.08668088
256 | 991.2 | nan | nan | 1 | 1 | 0.0015 | 0.0015 | 0.0015 | 0.9994171 | -4.965646e-20 | 1.417865e-19 | -1.296164e-19 | 1.078626 | 4.477267e-18 | -2.206351e-19 | 5.609459e-19 | 0.9278531 | 6.627559e-07 | 0.3620031 | -0.8732017 | 0.3906938 | 44.94937 | 0.01139215 | -0.8106754 | 0.009799718 | 2.780119e-07 | 1599.566 | 6.622215e-07 | 0.3903788 | -0.8100218 | 0.3903788 | 48.47275 | 0.01056788 | -0.8100217 | 0.01056787 | 2.578965e-07 | -0.0005830445 | 0 | 0 | 0 | 0.07568847 | 0 | 0 | 0 | -0.07488187 | 48.49776 | 0.08693432
260 | 994.75 | nan | nan | 1 | 1 | 0.0015 | 0.0015 | 0.0015 | 0.999305 | -1.915785e-19 | 2.498839e-18 | -2.418855e-19 | 1.0789815 | 3.131284e-18 | -2.467644e-19 | 1.150542e-19 | 0.9277534 | 2.949987e-06 | 0.3591629 | -0.869432 | 0.3877997 | 66.53032 | 0.01178511 | -0.8071795 | 0.01013332 | 5.854515e-07 | 1599.566 | 2.946955e-06 | 0.3874011 | -0.8063499 | 0.3874011 | 71.76109 | 0.01093003 | -0.8063499 | 0.01093002 | 5.429738e-07 | -0.0006952794 | 0 | 0 | 0 | 0.07601754 | 0 | 0 | 0 | -0.07498932 | 71.77782 | 0.08718758
264 | 998.3 | nan | nan | 1 | 1 | 0.0015 | 0.0015 | 0.0015 | 0.999189 | 1.25659e-19 | 5.610746e-21 | 2.735984e-19 | 1.0793365 | 3.908766e-18 | 4.206704e-20 | 1.413495e-18 | 0.9276559 | 2.010485e-05 | 0.354375 | -0.8670819 | 0.3828004 | 87.84712 | 0.02078889 | -0.8050065 | 0.01786733 | 3.841923e-06 | 1599.566 | 2.007969e-05 | 0.3823213 | -0.8039992 | 0.3823214 | 94.77482 | 0.01927644 | -0.8039992 | 0.01927636 | 3.562412e-06 | -0.0008113662 | 0 | 0 | 0 | 0.0763465 | 0 | 0 | 0 | -0.07509445 | 94.78736 | 0.08743972
268 | 1001.85 | nan | nan | 1 | 1 | 0.0015 | 0.0015 | 0.0015 | 0.9990599 | 2.546791e-19 | 2.306e-18 | -5.941428e-20 | 1.0796915 | -2.292545e-19 | 3.571362e-19 | -9.653465e-20 | 0.9275646 | 5.726504e-05 | 0.3470745 | -0.8670959 | 0.3750862 | 107.9406 | 0.05832666 | -0.8050442 | 0.05010838 | 2.200549e-05 | 1599.566 | 5.718021e-05 | 0.3745304 | -0.8038516 | 0.3745305 | 116.4794 | 0.05407243 | -0.8038516 | 0.05407227 | 2.040045e-05 | -0.0009405322 | 0 | 0 | 0 | 0.07667535 | 0 | 0 | 0 | -0.07519279 | 116.4895 | 0.08768828
272 | 1005.4 | nan | nan | 1 | 1 | 0.0015 | 0.0015 | 0.0015 | 0.9989075 | 2.776642e-19 | 1.655358e-18 | -2.166778e-19 | 1.0800465 | 1.208885e-17 | -1.877838e-19 | -1.581038e-19 | 0.9274818 | 5.597834e-05 | 0.3469035 | -0.8937858 | 0.3750818 | 125.1869 | 0.1473339 | -0.8298767 | 0.1265217 | 6.804283e-05 | 1599.566 | 5.588203e-05 | 0.3744364 | -0.8284489 | 0.3744365 | 135.1226 | 0.1365636 | -0.828449 | 0.1365634 | 6.306881e-05 | -0.00109308 | 0 | 0 | 0 | 0.0770041 | 0 | 0 | 0 | -0.07528213 | 135.1319 | 0.08793214
276 | 1008.95 | nan | nan | 1 | 1 | 0.0015 | 0.0015 | 0.0015 | 0.9987361 | -4.857226e-19 | 4.441724e-18 | -4.428966e-20 | 1.080401 | 1.011561e-18 | -2.372234e-19 | -8.064973e-19 | 0.9273986 | 6.276601e-05 | 0.3516203 | -0.9672376 | 0.380372 | 138.5597 | 0.26398 | -0.8981503 | 0.2265961 | 0.000101966 | 1599.566 | 6.264305e-05 | 0.3796267 | -0.8963905 | 0.3796268 | 149.5959 | 0.2446443 | -0.8963908 | 0.2446444 | 9.449734e-05 | -0.00126468 | 0 | 0 | 0 | 0.07733273 | 0 | 0 | 0 | -0.07537185 | 149.606 | 0.08817674
280 | 1012.5 | nan | nan | 1 | 1 | 0.0015 | 0.0015 | 0.0015 | 0.9985601 | -2.494749e-19 | -2.429833e-18 | 2.764173e-19 | 1.0807565 | -9.434836e-18 | -7.101524e-20 | 9.632052e-19 | 0.9273 | 6.047745e-05 | 0.3501116 | -1.062177 | 0.3789311 | 147.6909 | 0.3666138 | -0.9863774 | 0.3145584 | 2.527123e-05 | 1599.566 | 6.034557e-05 | 0.3781047 | -0.9842262 | 0.3781048 | 159.4995 | 0.3397088 | -0.9842264 | 0.3397088 | 2.341663e-05 | -0.001440906 | 0 | 0 | 0 | 0.07766126 | 0 | 0 | 0 | -0.07547818 | 159.511 | 0.08843121
284 | 1016.05 | nan | nan | 1 | 1 | 0.0015 | 0.0015 | 0.0015 | 0.9983921 | -3.172376e-19 | -1.796838e-18 | 3.566483e-19 | 1.081111 | 1.537404e-17 | -4.13081e-20 | 4.912994e-19 | 0.9271775 | 3.57625e-05 | 0.3403841 | -1.149031 | 0.3685855 | 153.273 | 0.4439607 | -1.067072 | 0.3807475 | -0.0001031597 | 1599.566 | 3.567751e-05 | 0.3677098 | -1.064536 | 0.3677095 | 165.5776 | 0.4113134 | -1.064536 | 0.4113135 | -9.557367e-05 | -0.001609146 | 0 | 0 | 0 | 0.07798968 | 0 | 0 | 0 | -0.0756102 | 165.5907 | 0.08870056
288 | 1019.6 | nan | nan | 1 | 1 | 0.0015 | 0.0015 | 0.0015 | 0.9982362 | -4.745553e-19 | 1.193895e-18 | -2.659006e-20 | 1.081466 | 1.983548e-19 | -5.377643e-20 | 1.561522e-19 | 0.9270339 | 2.536847e-05 | 0.3264653 | -1.224162 | 0.3536849 | 156.6578 | 0.5016632 | -1.136845 | 0.4300263 | -0.000109875 | 1599.566 | 2.530379e-05 | 0.3527834 | -1.133946 | 0.3527832 | 169.2869 | 0.4646927 | -1.133946 | 0.4646929 | -0.0001017777 | -0.001765336 | 0 | 0 | 0 | 0.07831799 | 0 | 0 | 0 | -0.07576518 | 169.3013 | 0.08898307
292 | 1023.15 | nan | nan | 1 | 1 | 0.0015 | 0.0015 | 0.0015 | 0.9980913 | -5.637851e-19 | -2.223245e-18 | -4.016969e-19 | 1.0818215 | -2.461681e-18 | 1.257675e-20 | -4.817314e-19 | 0.9268746 | 1.902586e-05 | 0.3144606 | -1.289054 | 0.3408408 | 158.8496 | 0.5433056 | -1.197076 | 0.4654892 | -8.895684e-05 | 1599.566 | 1.897439e-05 | 0.3399186 | -1.193837 | 0.3399186 | 171.7097 | 0.5031741 | -1.193837 | 0.5031742 | -8.238601e-05 | -0.001910513 | 0 | 0 | 0 | 0.07864619 | 0 | 0 | 0 | -0.07593704 | 171.7254 | 0.08927521
296 | 1026.7 | nan | nan | 1 | 1 | 0.0015 | 0.0015 | 0.0015 | 0.9979553 | -1.396452e-19 | 4.586587e-18 | -3.38e-19 | 1.0821765 | 3.297059e-18 | 1.494031e-19 | -6.664862e-19 | 0.9267041 | 1.501207e-05 | 0.3050531 | -1.343374 | 0.3307977 | 160.3792 | 0.5710411 | -1.24746 | 0.4890017 | -6.942341e-05 | 1599.566 | 1.49693e-05 | 0.3298551 | -1.243906 | 0.3298552 | 173.4187 | 0.5287595 | -1.243906 | 0.5287595 | -6.428309e-05 | -0.002046786 | 0 | 0 | 0 | 0.07897429 | 0 | 0 | 0 | -0.07612101 | 173.4354 | 0.08957425
300 | 1030.25 | nan | nan | 1 | 1 | 0.0015 | 0.0015 | 0.0015 | 0.9978263 | -7.578573e-20 | 1.388609e-18 | -1.012374e-19 | 1.0825315 | -6.128832e-18 | 1.266348e-19 | -3.414627e-19 | 0.9265254 | 1.236236e-05 | 0.2970773 | -1.388535 | 0.322296 | 161.517 | 0.5880478 | -1.289315 | 0.5033029 | -5.291069e-05 | 1599.566 | 1.232547e-05 | 0.3213343 | -1.285468 | 0.3213343 | 174.7053 | 0.5443988 | -1.285468 | 0.5443988 | -4.898328e-05 | -0.002176054 | 0 | 0 | 0 | 0.07930228 | 0 | 0 | 0 | -0.07631384 | 174.7229 | 0.08987832
304 | 1033.8 | nan | nan | 1 | 1 | 0.0015 | 0.0015 | 0.0015 | 0.9977028 | 1.366095e-19 | 8.084987e-18 | 1.839349e-19 | 1.082886 | -1.302615e-18 | 7.437627e-20 | 2.828412e-19 | 0.9263406 | 1.012623e-05 | 0.2902156 | -1.4263 | 0.3149941 | 162.4077 | 0.5976699 | -1.324282 | 0.5112686 | -4.050456e-05 | 1599.566 | 1.009471e-05 | 0.3140139 | -1.320161 | 0.3140138 | 175.7255 | 0.5531937 | -1.320161 | 0.5531937 | -3.749038e-05 | -0.002299799 | 0 | 0 | 0 | 0.07963016 | 0 | 0 | 0 | -0.07651332 | 175.7438 | 0.09018617
308 | 1037.35 | nan | nan | 1 | 1 | 0.0015 | 0.0015 | 0.0015 | 0.9975838 | 6.960578e-20 | 8.049659e-19 | 8.370041e-20 | 1.083241 | -2.12959e-18 | 4.629543e-20 | -1.169177e-19 | 0.9261511 | 8.513578e-06 | 0.284354 | -1.458474 | 0.30877 | 163.1332 | 0.6025973 | -1.354039 | 0.5152093 | -3.146713e-05 | 1599.566 | 8.486039e-06 | 0.3077713 | -1.349659 | 0.3077712 | 176.5676 | 0.5576382 | -1.349659 | 0.5576382 | -2.91194e-05 | -0.002419131 | 0 | 0 | 0 | 0.07995793 | 0 | 0 | 0 | -0.07671793 | 176.5866 | 0.09049693
312 | 1040.9 | nan | nan | 1 | 1 | 0.0015 | 0.0015 | 0.0015 | 0.9974683 | 7.090682e-20 | 6.005311e-19 | -5.754403e-20 | 1.083596 | -1.319409e-17 | -1.059266e-19 | 4.283547e-19 | 0.9259578 | 7.469371e-06 | 0.2792553 | -1.486603 | 0.303368 | 163.7426 | 0.6046591 | -1.380026 | 0.516695 | -2.503467e-05 | 1599.566 | 7.444323e-06 | 0.3023508 | -1.375398 | 0.3023507 | 177.2847 | 0.5594276 | -1.375398 | 0.5594276 | -2.316195e-05 | -0.00253489 | 0 | 0 | 0 | 0.0802856 | 0 | 0 | 0 | -0.07692659 | 177.3041 | 0.09080997
316 | 1044.45 | nan | nan | 1 | 1 | 0.0015 | 0.0015 | 0.0015 | 0.9973558 | -3.407647e-19 | -6.251256e-19 | -3.417947e-20 | 1.0839515 | -1.099815e-18 | 8.467619e-20 | 1.087184e-19 | 0.9257616 | 6.715541e-06 | 0.274579 | -1.511705 | 0.2984193 | 164.2672 | 0.6049791 | -1.403189 | 0.5166895 | -1.975146e-05 | 1599.566 | 6.692247e-06 | 0.2973842 | -1.398322 | 0.2973842 | 177.9105 | 0.5596034 | -1.398322 | 0.5596034 | -1.827003e-05 | -0.002647711 | 0 | 0 | 0 | 0.08061316 | 0 | 0 | 0 | -0.0771385 | 177.9304 | 0.09112486
320 | 1048 | nan | nan | 1 | 1 | 0.0015 | 0.0015 | 0.0015 | 0.9972457 | -1.659914e-19 | 3.539258e-18 | -1.924459e-21 | 1.084307 | -1.452451e-18 | 3.126839e-19 | 2.190902e-19 | 0.925563 | 6.137668e-06 | 0.2700233 | -1.534336 | 0.2935966 | 164.7279 | 0.6042628 | -1.424047 | 0.5157981 | -1.548545e-05 | 1599.566 | 6.115689e-06 | 0.2925453 | -1.418947 | 0.2925452 | 178.4674 | 0.5588196 | -1.418947 | 0.5588195 | -1.432087e-05 | -0.002758081 | 0 | 0 | 0 | 0.08094061 | 0 | 0 | 0 | -0.07735306 | 178.4877 | 0.09144126
324 | 1123.55 | nan | nan | 1 | 1 | 0.0015 | 0.0015 | 0.0015 | 0.9951662 | -1.302127e-19 | -5.564627e-18 | -5.125566e-19 | 1.091861 | 1.026067e-17 | -1.101549e-19 | -1.889629e-19 | 0.9211087 | 0.001183561 | 0.2284884 | -1.742777 | 0.2506935 | 169.7829 | 0.5939598 | -1.613083 | 0.5010629 | 0.001134015 | 1599.566 | 0.001176825 | 0.249263 | -1.603905 | 0.2492669 | 185.2198 | 0.5466305 | -1.603904 | 0.5466202 | 0.001043652 | -0.004845537 | 0 | 0 | 0 | 0.08788404 | 0 | 0 | 0 | -0.08217721 | 185.2424 | 0.09831897
328 | 1199.1 | nan | nan | 1 | 1 | 0.0015 | 0.0015 | 0.0015 | 0.9932431 | 5.410169e-19 | 5.143279e-18 | 3.192975e-19 | 1.099416 | -9.728763e-18 | -2.372234e-19 | -9.274248e-19 | 0.9165698 | 0.002159988 | 0.2368994 | -1.826676 | 0.2622238 | 172.9667 | 0.6341742 | -1.685664 | 0.5286997 | -0.000938171 | 1599.566 | 0.0021435 | 0.2602213 | -1.672799 | 0.2602222 | 189.9947 | 0.5807521 | -1.672797 | 0.5807483 | -0.0008591405 | -0.006779851 | 0 | 0 | 0 | 0.09477958 | 0 | 0 | 0 | -0.08711704 | 190.0193 | 0.1052561
332 | 1274.65 | nan | nan | 1 | 1 | 0.0015 | 0.0015 | 0.0015 | 0.9913856 | 8.957678e-19 | -2.29428e-18 | 5.908902e-20 | 1.106971 | 3.826583e-18 | 8.532671e-20 | 8.963777e-19 | 0.9120377 | -0.004197797 | 0.2586923 | -1.885179 | 0.2888565 | 175.722 | 0.6861468 | -1.734291 | 0.5653236 | -0.001472626 | 1599.566 | -0.004157883 | 0.2861068 | -1.717804 | 0.2861099 | 194.3439 | 0.6252274 | -1.7178 | 0.6252328 | -0.001341879 | -0.00865173 | 0 | 0 | 0 | 0.1016279 | 0 | 0 | 0 | -0.09207395 | 194.373 | 0.1121916
336 | 1350.2 | nan | nan | 1 | 1 | 0.0015 | 0.0015 | 0.0015 | 0.9895689 | -5.269223e-20 | -1.641292e-18 | -3.449931e-19 | 1.1145265 | -2.222506e-18 | -3.063955e-19 | -4.917331e-19 | 0.9075353 | -0.002391693 | 0.2827575 | -1.930075 | 0.3184663 | 178.2639 | 0.7445919 | -1.770069 | 0.6063096 | -0.0003156214 | 1599.566 | -0.002364566 | 0.3148507 | -1.749999 | 0.3148543 | 198.497 | 0.6751214 | -1.749993 | 0.675126 | -0.0002861739 | -0.01048585 | 0 | 0 | 0 | 0.1084297 | 0 | 0 | 0 | -0.09702283 | 198.5256 | 0.119108
340 | 1425.75 | nan | nan | 1 | 1 | 0.0015 | 0.0015 | 0.0015 | 0.9877816 | 9.671083e-20 | 6.413056e-20 | -4.411077e-19 | 1.122081 | 1.703282e-19 | -5.854692e-20 | -3.168581e-19 | 0.9030723 | -0.00122043 | 0.305767 | -1.967161 | 0.3473433 | 180.6543 | 0.8086616 | -1.798456 | 0.6508286 | 0.0006483956 | 1599.566 | -0.001204387 | 0.3427734 | -1.774821 | 0.3427772 | 202.5185 | 0.7295944 | -1.774815 | 0.7295971 | 0.0005849984 | -0.01229363 | 0 | 0 | 0 | 0.1151854 | 0 | 0 | 0 | -0.1019526 | 202.547 | 0.125997
344 | 1501.3 | nan | nan | 1 | 1 | 0.0015 | 0.0015 | 0.0015 | 0.9860172 | -2.55438e-19 | 9.196203e-18 | -2.934935e-19 | 1.129636 | -9.428439e-18 | -2.693158e-19 | -6.545871e-19 | 0.8986537 | -0.0002296342 | 0.3257025 | -1.99974 | 0.3731468 | 182.9216 | 0.8784787 | -1.822551 | 0.6988517 | 0.001536474 | 1599.566 | -0.0002262068 | 0.3675735 | -1.795355 | 0.3675773 | 206.4373 | 0.7886931 | -1.795348 | 0.7886933 | 0.001379437 | -0.01408145 | 0 | 0 | 0 | 0.1218959 | 0 | 0 | 0 | -0.1068575 | 206.4656 | 0.1328536
348 | 1576.85 | nan | nan | 1 | 1 | 0.0015 | 0.0015 | 0.0015 | 0.9842717 | -4.332472e-19 | 9.323515e-18 | -1.014813e-19 | 1.1371915 | 9.07358e-18 | -4.475587e-19 | -1.025113e-19 | 0.8942821 | -0.001127584 | 0.3417539 | -2.029589 | 0.3948557 | 185.081 | 0.9531715 | -1.844024 | 0.7495651 | 6.313126e-05 | 1599.566 | -0.001108768 | 0.3882612 | -1.813257 | 0.3882668 | 210.2675 | 0.8515741 | -1.813253 | 0.851569 | 5.640217e-05 | -0.01585326 | 0 | 0 | 0 | 0.1285616 | 0 | 0 | 0 | -0.1117341 | 210.2978 | 0.1396749
352 | 1652.4 | nan | nan | 1 | 1 | 0.0015 | 0.0015 | 0.0015 | 0.9825426 | -1.389947e-19 | 2.609295e-18 | 5.770666e-19 | 1.144746 | 1.929663e-18 | 1.654493e-19 | 3.943785e-20 | 0.8899587 | 0.0008003817 | 0.3547009 | -2.057486 | 0.413262 | 187.147 | 1.030717 | -1.863609 | 0.8013015 | 0.001340968 | 1599.566 | 0.0007856298 | 0.4056403 | -1.829263 | 0.4056452 | 214.0236 | 0.9163865 | -1.82926 | 0.9163782 | 0.001192223 | -0.01761162 | 0 | 0 | 0 | 0.1351832 | 0 | 0 | 0 | -0.1165802 | 214.0531 | 0.1464588
356 | 1727.95 | nan | nan | 1 | 1 | 0.0015 | 0.0015 | 0.0015 | 0.9808278 | -1.249001e-19 | -5.337527e-18 | 5.392822e-19 | 1.152301 | 9.619692e-18 | -4.276093e-19 | -1.45523e-18 | 0.8856843 | 0.003315779 | 0.365285 | -2.0834 | 0.4291496 | 189.1255 | 1.11003 | -1.881301 | 0.8531872 | 0.002903332 | 1599.566 | 0.003248931 | 0.4204943 | -1.843375 | 0.4204977 | 217.71 | 0.9821456 | -1.843373 | 0.9821382 | 0.002568844 | -0.01935836 | 0 | 0 | 0 | 0.1417612 | 0 | 0 | 0 | -0.1213947 | 217.7384 | 0.1532043
360 | 1803.5 | nan | nan | 1 | 1 | 0.0015 | 0.0015 | 0.0015 | 0.9791261 | -5.963112e-20 | 1.216407e-17 | -5.88017e-19 | 1.1598565 | 1.248578e-17 | -6.218984e-19 | -1.460691e-19 | 0.8814591 | 0.007918677 | 0.3740808 | -2.107375 | 0.4431307 | 191.023 | 1.190568 | -1.897162 | 0.9047979 | 0.005872477 | 1599.566 | 0.007745441 | 0.4334356 | -1.855662 | 0.4334364 | 221.3323 | 1.048363 | -1.855659 | 1.048361 | 0.005171046 | -0.02109485 | 0 | 0 | 0 | 0.1482963 | 0 | 0 | 0 | -0.1261766 | 221.3579 | 0.1599103
364 | 1879.05 | nan | nan | 1 | 1 | 0.0015 | 0.0015 | 0.0015 | 0.9774363 | 2.320193e-19 | -5.483542e-18 | -9.492732e-19 | 1.167411 | -1.662277e-17 | -3.892286e-19 | 1.7098e-18 | 0.877283 | 0.01033938 | 0.3813561 | -2.130426 | 0.4554771 | 192.8421 | 1.271394 | -1.912124 | 0.9554275 | 0.00769358 | 1599.566 | 0.01009557 | 0.4447362 | -1.867041 | 0.4447366 | 224.8918 | 1.114211 | -1.867034 | 1.114216 | 0.006742424 | -0.02282216 | 0 | 0 | 0 | 0.1547889 | 0 | 0 | 0 | -0.1309256 | 224.9162 | 0.1665765
368 | 1954.6 | nan | nan | 1 | 1 | 0.0015 | 0.0015 | 0.0015 | 0.9757576 | -5.850355e-19 | -7.431122e-18 | 1.827965e-19 | 1.1749665 | 8.386846e-18 | 5.926249e-19 | 5.231004e-19 | 0.8731558 | 0.009818583 | 0.3863828 | -2.153178 | 0.4652672 | 194.5861 | 1.35109 | -1.926762 | 1.004045 | 0.0076288 | 1599.566 | 0.009570433 | 0.4535072 | -1.878073 | 0.4535083 | 228.3906 | 1.178466 | -1.878067 | 1.178473 | 0.006654092 | -0.02454112 | 0 | 0 | 0 | 0.1612396 | 0 | 0 | 0 | -0.1356413 | 228.4161 | 0.1732025
372 | 2030.15 | nan | nan | 1 | 1 | 0.0015 | 0.0015 | 0.0015 | 0.9740893 | 1.006573e-18 | 2.401237e-18 | -1.024571e-19 | 1.1825215 | -7.170046e-18 | 4.312956e-19 | -1.671054e-18 | 0.8690769 | 0.008869287 | 0.3885146 | -2.174852 | 0.4716509 | 196.2594 | 1.428423 | -1.940383 | 1.049804 | 0.00728334 | 1599.566 | 0.008630212 | 0.4589342 | -1.888086 | 0.4589374 | 231.8321 | 1.240078 | -1.888079 | 1.240085 | 0.006322994 | -0.02625229 | 0 | 0 | 0 | 0.167649 | 0 | 0 | 0 | -0.1403237 | 231.859 | 0.1797883
376 | 2105.7 | nan | nan | 1 | 1 | 0.0015 | 0.0015 | 0.0015 | 0.972431 | -3.512815e-20 | -1.998049e-18 | -3.822897e-19 | 1.1900765 | -2.522505e-17 | -4.848552e-19 | 3.354657e-19 | 0.8650458 | 0.007504369 | 0.3881353 | -2.194765 | 0.4750121 | 197.8648 | 1.502647 | -1.952391 | 1.092252 | 0.006624772 | 1599.566 | 0.007289541 | 0.4614081 | -1.896507 | 0.4614139 | 235.218 | 1.298445 | -1.8965 | 1.298449 | 0.005724495 | -0.02795613 | 0 | 0 | 0 | 0.1740176 | 0 | 0 | 0 | -0.1449728 | 235.2466 | 0.1863337
380 | 2181.25 | nan | nan | 1 | 1 | 0.0015 | 0.0015 | 0.0015 | 0.9707824 | 3.924812e-19 | -2.37096e-18 | -3.328501e-19 | 1.1976315 | -2.226084e-18 | 1.830133e-19 | -4.668846e-20 | 0.8610619 | 0.005778937 | 0.3863282 | -2.212683 | 0.4766134 | 199.4049 | 1.573437 | -1.962592 | 1.131256 | 0.005640961 | 1599.566 | 0.0056039 | 0.4621683 | -1.903154 | 0.4621774 | 238.55 | 1.353331 | -1.903147 | 1.353333 | 0.004851857 | -0.02965293 | 0 | 0 | 0 | 0.1803459 | 0 | 0 | 0 | -0.1495889 | 238.5805 | 0.1928391
384 | 2256.8 | nan | nan | 1 | 1 | 0.0015 | 0.0015 | 0.0015 | 0.9691433 | -1.074011e-18 | 1.436134e-18 | 7.734698e-19 | 1.2051865 | -1.623484e-18 | 3.105155e-19 | 1.033177e-18 | 0.8571244 | 0.003789667 | 0.383595 | -2.228704 | 0.4770343 | 200.8822 | 1.640861 | -1.97109 | 1.166973 | 0.004361201 | 1599.566 | 0.003668622 | 0.4617864 | -1.90814 | 0.4617974 | 241.8296 | 1.404849 | -1.908132 | 1.404847 | 0.00373391 | -0.03134282 | 0 | 0 | 0 | 0.1866343 | 0 | 0 | 0 | -0.1541723 | 241.8621 | 0.1993045
388 | 2332.35 | nan | nan | 1 | 1 | 0.0015 | 0.0015 | 0.0015 | 0.9675136 | -1.964574e-19 | 3.18647e-19 | 8.856848e-19 | 1.2127415 | -6.049848e-18 | -1.340074e-19 | -3.081912e-19 | 0.8532323 | 0.001598172 | 0.3796022 | -2.242785 | 0.4758291 | 202.2991 | 1.705773 | -1.977862 | 1.200102 | 0.002796451 | 1599.566 | 0.0015445 | 0.4598374 | -1.911447 | 0.4598493 | 245.0584 | 1.45377 | -1.911439 | 1.453764 | 0.002383317 | -0.03302579 | 0 | 0 | 0 | 0.1928835 | 0 | 0 | 0 | -0.1587235 | 245.093 | 0.2057303
392 | 2407.9 | nan | nan | 1 | 1 | 0.0015 | 0.0015 | 0.0015 | 0.9658934 | -2.40476e-19 | 1.350428e-18 | 2.940356e-19 | 1.2202965 | -3.512642e-17 | -2.376571e-19 | 1.024266e-18 | 0.8493848 | -0.0007003841 | 0.374112 | -2.255035 | 0.4726613 | 203.6579 | 1.769216 | -1.983017 | 1.231449 | 0.001007667 | 1599.566 | -0.0006757195 | 0.4560033 | -1.913193 | 0.4560161 | 248.2376 | 1.501019 | -1.913184 | 1.501007 | 0.0008549138 | -0.03470181 | 0 | 0 | 0 | 0.1990939 | 0 | 0 | 0 | -0.163243 | 248.2745 | 0.212117
396 | 2483.45 | nan | nan | 1 | 1 | 0.0015 | 0.0015 | 0.0015 | 0.9642826 | -5.702903e-20 | 3.203817e-20 | 7.856129e-19 | 1.227851 | -2.442707e-17 | 1.431147e-20 | -1.046977e-18 | 0.845581 | -0.002977509 | 0.3674566 | -2.265348 | 0.4679091 | 204.9608 | 1.8315 | -1.986476 | 1.261278 | -0.0009197256 | 1599.566 | -0.002867821 | 0.4506574 | -1.913307 | 0.4506719 | 251.3687 | 1.546881 | -1.913296 | 1.546861 | -0.000776798 | -0.03637089 | 0 | 0 | 0 | 0.2052659 | 0 | 0 | 0 | -0.1677313 | 251.4078 | 0.2184648
400 | 2559 | nan | nan | 1 | 1 | 0.0015 | 0.0015 | 0.0015 | 0.9626812 | -9.311128e-19 | -7.809454e-18 | 5.597736e-19 | 1.2354065 | -3.167041e-17 | 2.250804e-19 | -1.424777e-18 | 0.8418201 | -0.005123592 | 0.3601921 | -2.273267 | 0.4622485 | 206.2097 | 1.892031 | -1.987855 | 1.289228 | -0.002888014 | 1599.566 | -0.004926578 | 0.4444597 | -1.911429 | 0.444474 | 254.4529 | 1.590874 | -1.911417 | 1.590845 | -0.002428326 | -0.038033 | 0 | 0 | 0 | 0.2114001 | 0 | 0 | 0 | -0.1721889 | 254.4941 | 0.224774