## Experimental
exp_strain | exp_stress | fitted_strain | fitted_stress
0.05505846921 | 0 | 0.06 | 194.2044
0.05518701108 | 7.88895297 | 0.062 | 198.6151
0.05518984918 | 7.47376974 | 0.064 | 202.5422
0.05533172463 | 18.2722475 | 0.066 | 206.0882
0.05553483881 | 30.7378997 | 0.068 | 209.3254
0.05576476189 | 45.7378997 | 0.07 | 212.3072
0.05596369623 | 61.9485239 | 0.072 | 215.0736
0.05615398426 | 72.3481222 | 0.074 | 217.6561
0.05633094254 | 85.2451994 | 0.076 | 220.0793
0.05649698063 | 95.2364163 | 0.078 | 222.3633
0.05664556632 | 108.9719093 | 0.08 | 224.5243
0.05681464997 | 121.882971 | 0.082 | 226.5759
0.05697296376 | 129.806052 | 0.084 | 228.5296
0.05712585829 | 141.475622 | 0.086 | 230.395
0.0572690194 | 148.154488 | 0.088 | 232.1804
0.05744807423 | 157.338607 | 0.09 | 233.8928
0.05764220524 | 163.194029 | 0.092 | 235.5385
0.05787287981 | 171.97192 | 0.094 | 237.1229
0.05814487551 | 177.012305 | 0.096 | 238.6508
0.05846854218 | 178.731056 | 0.098 | 240.1264
0.05878552293 | 187.951281 | 0.1 | 241.5534
0.05915865273 | 188.849385 | 0.102 | 242.9352
0.05955141208 | 193.505136 | 0.104 | 244.2749
0.05996013867 | 193.57777 | 0.106 | 245.575
0.06038578289 | 194.070825 | 0.108 | 246.8382
0.06082072275 | 194.983488 | 0.11 | 248.0665
0.0612635828 | 197.987192 | 0.112 | 249.2621
0.06171470398 | 200.577031 | 0.114 | 250.4267
0.06219330527 | 198.574436 | 0.116 | 251.5621
0.06268603696 | 199.500988 | 0.118 | 252.6698
0.0631408536 | 201.258501 | 0.12 | 253.7513
0.06366761871 | 200.099498 | 0.122 | 254.8078
0.06412100683 | 201.858566 | 0.124 | 255.8407
0.06453480789 | 204.869155 | 0.126 | 256.8509
0.06496726725 | 203.692545 | 0.128 | 257.8396
0.0654223828 | 210.489671 | 0.13 | 258.8078
0.0659327053 | 207.230671 | 0.132 | 259.7563
0.0664607874 | 208.170966 | 0.134 | 260.6861
0.0669988068 | 204.492283 | 0.136 | 261.5978
0.0674567501 | 205.418737 | 0.138 | 262.4922
0.0679304309 | 209.292754 | 0.14 | 263.3702
0.0684027151 | 208.541864 | 0.142 | 264.2322
0.0688561639 | 211.995922 | 0.144 | 265.0789
0.0692580104 | 213.337302 | 0.146 | 265.9109
0.0696746542 | 211.733696 | 0.148 | 266.7287
0.0701892221 | 213.940896 | 0.15 | 267.5329
0.0706644993 | 214.455721 | 0.152 | 268.3239
0.071254393 | 214.571572 | 0.154 | 269.1022
0.0717252238 | 211.70918 | 0.156 | 269.8682
0.0722115814 | 215.181881 | 0.158 | 270.6224
0.0726908934 | 214.853689 | 0.16 | 271.3652
0.073153717 | 213.676437 | 0.162 | 272.0968
0.0736472733 | 214.195673 | 0.164 | 272.8177
0.0741075901 | 219.786148 | 0.166 | 273.5282
0.0745372798 | 219.872498 | 0.168 | 274.2287
0.0749044374 | 219.099396 | 0.17 | 274.9194
0.0754339492 | 218.358042 | 0.172 | 275.6006
0.0758819661 | 220.142725 | 0.174 | 276.2726
0.0764392366 | 220.678794 | 0.176 | 276.9357
0.0769028058 | 221.62069 | 0.178 | 277.5901
0.0774502101 | 220.882378 | 0.17892099 | 277.8886
0.0779487872 | 226.07926
0.0784250178 | 220.22887
0.0789398032 | 222.457699
0.079358815 | 222.967891
0.0798807071 | 225.626907
0.0803666518 | 224.87536
0.0808491493 | 226.251859
0.0812030834 | 228.02898
0.0815998631 | 227.258907
0.082054008 | 227.352812
0.0825972157 | 227.465132
0.0830483669 | 223.717001
0.0836056531 | 228.100704
0.0840875333 | 228.200544
0.0845553629 | 232.144521
0.0850939422 | 227.553712
0.0855735864 | 227.65269
0.0860587497 | 227.752807
0.0865318218 | 231.276593
0.0869732164 | 230.083782
0.0875083319 | 228.051938
0.0880172142 | 235.448033
0.088466542 | 233.398557
0.0888622921 | 232.623719
0.0890516165 | 234.810157
0.0894960077 | 234.904627
0.0900203301 | 231.578339
0.0905064037 | 235.979264
0.090995438 | 232.642641
0.0915776038 | 233.195316
0.0919914815 | 233.712978
0.0926043567 | 232.980665
0.0930558808 | 236.954341
0.0935386027 | 238.782281
0.0941009954 | 234.157926
0.0945377858 | 232.955272
0.0950050828 | 235.643986
0.0955520448 | 237.488098
0.096040095 | 239.321331
0.0965117167 | 236.828476
0.0970277798 | 240.399426
0.0973970468 | 243.075997
0.0978470809 | 241.442596
0.0981759517 | 244.545747
0.0986211529 | 248.543328
0.0991424564 | 241.290383
0.099638896 | 244.867681
0.1001110018 | 238.462942
0.1005155553 | 243.324291
0.1010214413 | 245.606208
0.1016258591 | 241.394091
0.102169847 | 244.555112
0.1026745093 | 244.665748
0.1032486993 | 237.828244
0.1035998531 | 241.385752
0.1041397939 | 246.729305
0.1047903041 | 241.642778
0.1052439365 | 243.04884
0.1057385836 | 242.720008
0.1062714507 | 243.708433
0.1066524566 | 242.918078
0.1070084425 | 248.673276
0.107384088 | 245.261292
0.1077815338 | 243.162791
0.1083497697 | 248.533902
0.1087732222 | 246.877769
0.1093437718 | 250.50526
0.1099394102 | 243.630483
0.1103837771 | 248.546707
0.1109082884 | 247.786
0.1113575243 | 251.393671
0.11191237 | 246.690948
0.1125684018 | 248.152012
0.112999139 | 244.29364
0.1134203806 | 246.142678
0.1139676455 | 248.900171
0.1144898582 | 249.015522
0.1147974151 | 255.683556
0.1152869891 | 255.354536
0.1157372577 | 252.373836
0.1163011746 | 257.346978
0.11672116 | 256.120471
0.1174655133 | 255.848412
0.117835728 | 251.51966
0.1182087893 | 251.602685
0.1187285938 | 258.784588
0.1190490873 | 256.207412
0.1193615642 | 255.394448
0.1198914219 | 260.377465
0.1204099374 | 259.612277
0.1208825014 | 258.835716
0.1214124973 | 257.185955
0.1219401693 | 255.976881
0.1224565426 | 255.650329
0.1229175304 | 257.527774
0.1232304581 | 254.494289
0.123887541 | 256.860518
0.1243853466 | 253.865253
0.124902245 | 249.982899
0.1252518894 | 254.503169
0.1259478316 | 255.54819
0.1263598931 | 259.644015
0.1269217524 | 261.107445
0.1275457493 | 257.688322
0.1280118041 | 253.338853
0.1285411684 | 254.347869
0.1289741011 | 253.106719
0.1295745351 | 255.9167
0.1300615882 | 259.150312
0.1305991921 | 256.146439
0.1311785134 | 257.169945
0.1315078597 | 253.221558
0.1317401425 | 258.190417
0.1319882628 | 259.587893
0.132430789 | 258.346414
0.1328749282 | 261.579319
0.133424419 | 257.227626
0.1338291746 | 261.349721
0.13450764 | 261.504658
0.1349996864 | 262.962207
0.1354583943 | 262.17036
0.1360826975 | 263.659719
0.1366762985 | 259.305354
0.1371899437 | 258.07346
0.1376745562 | 257.732812
0.1381010016 | 257.378743
0.1386153018 | 261.542903
0.1390745663 | 264.34792
0.1396273568 | 262.673811
0.1401766959 | 264.150892
0.1406840219 | 261.56285
0.1411719218 | 266.183233
0.141703631 | 267.208558
0.14214519 | 266.40832
0.1427574522 | 262.485377
0.1433604187 | 267.593097
0.1436314042 | 267.204015
0.1442701623 | 268.256492
0.1447982152 | 266.116958
0.1451797417 | 270.278469
0.1458251123 | 269.976709
0.1464243229 | 269.210505
0.1468767478 | 262.062672
0.1474341904 | 258.560354
0.1477753897 | 265.895616
0.1482516006 | 268.728339
0.1487726819 | 270.665735
0.1491441158 | 266.664155
0.1496841183 | 266.333876
0.1502157609 | 264.637096
0.1508466154 | 269.330641
0.1511760572 | 273.047993
0.151672218 | 273.620117
0.1522097122 | 269.647016
0.1528273365 | 268.878773
0.153192988 | 267.595491
0.1537075532 | 265.433042
0.154293013 | 265.110091
0.1547330877 | 269.776102
0.155431035 | 266.282783
0.156003938 | 276.013042
0.156349489 | 275.637707
0.156836874 | 274.38067
0.157397244 | 271.308734
0.15784522 | 270.039255
0.158506136 | 269.73395
0.159063543 | 267.570699
0.15934607 | 268.552342
0.159897174 | 270.513809
0.160437678 | 270.638811
0.161031569 | 267.561737
0.161442602 | 268.57435
0.162024381 | 271.924997
0.162813165 | 267.048702
0.162726407 | 269.328496
0.163354781 | 270.853279
0.163943854 | 276.514217
0.164683371 | 270.238551
0.164916848 | 271.213889
0.165526385 | 270.893533
0.165927867 | 272.369759
0.166498373 | 272.040463
0.166885355 | 268.898524
0.167400581 | 266.706945
0.168028087 | 271.932131
0.168545089 | 269.277546
0.169062194 | 270.783246
0.169554987 | 269.970911
0.169903532 | 270.513537
0.170420374 | 273.873704
0.170879211 | 277.223244
0.171467629 | 273.189699
0.171999569 | 275.167749
0.172373546 | 276.182684
0.17304887 | 278.19732
0.173425455 | 275.96423
0.17394587 | 276.085666
0.174427568 | 278.98666
0.17520283 | 275.913885
0.1754298 | 276.897116
0.175888301 | 277.469667
0.176333612 | 278.970618
0.176819031 | 278.15338
0.177392679 | 275.491974
0.177797519 | 278.382924
0.178567082 | 278.563457
0.17892099 | 273.980171