## PH1
6 | header
postResults v2.0.3 | #NAME?
addCauchy v2.0.3 | RVE_1_40_D_tensionX.txt
addStrainTensors v2.0.3 | #NAME?
addMises v2.0.3 | #NAME?
addMises v2.0.3 | -e ln(V) RVE_1_40_D_tensionX.txt
inc | time | elem | node | ip | grain | 1_pos | 2_pos | 3_pos | 1_f | 2_f | 3_f | 4_f | 5_f | 6_f | 7_f | 8_f | 9_f | 1_p | 2_p | 3_p | 4_p | 5_p | 6_p | 7_p | 8_p | 9_p | texture | 1_Cauchy | 2_Cauchy | 3_Cauchy | 4_Cauchy | 5_Cauchy | 6_Cauchy | 7_Cauchy | 8_Cauchy | 9_Cauchy | 1_ln(V) | 2_ln(V) | 3_ln(V) | 4_ln(V) | 5_ln(V) | 6_ln(V) | 7_ln(V) | 8_ln(V) | 9_ln(V) | Mises(Cauchy) | Mises(ln(V))
0 | 0 | nan | nan | 1 | 1 | 0.0015 | 0.0015 | 0.0015 | 1 | 0 | 0 | 0 | 1 | 0 | 0 | 0 | 1 | 2.771649e-12 | -1.193192e-15 | -2.806675e-14 | -1.193192e-15 | 2.701873e-12 | -1.683258e-14 | -2.806675e-14 | -1.683258e-14 | 2.699121e-12 | 1599.566 | 2.771649e-12 | -1.193192e-15 | -2.806675e-14 | -1.193192e-15 | 2.701873e-12 | -1.683258e-14 | -2.806675e-14 | -1.683258e-14 | 2.699121e-12 | 0 | 0 | 0 | 0 | 0 | 0 | 0 | 0 | 0 | 9.1026e-14 | 0
4 | 3 | nan | nan | 1 | 1 | 0.0015 | 0.0015 | 0.0015 | 0.9998905 | 5.942962e-23 | 2.533224e-22 | 4.433688e-25 | 1.0002964 | 2.688668e-22 | 8.271806e-25 | 3.070494e-23 | 0.9999072 | -0.8340782 | -0.0007791601 | 0.004406589 | -0.0007794764 | 20.70782 | 0.0008561134 | 0.004406663 | 0.0008557803 | 9.436922e-13 | 1599.566 | -0.8339084 | -0.0007793178 | 0.004405766 | -0.0007793178 | 20.71201 | 0.0008559535 | 0.004405766 | 0.0008559535 | 9.435158e-13 | -0.000109506 | 0 | 0 | 0 | 0.0002963561 | 0 | 0 | 0 | -9.279974e-05 | 21.1413 | 0.0002651814
8 | 6 | nan | nan | 1 | 1 | 0.0015 | 0.0015 | 0.0015 | 0.999781 | -4.06278e-23 | -9.896256e-22 | -1.561717e-24 | 1.0005928 | -1.136665e-21 | -4.235165e-24 | -8.610619e-23 | 0.9998144 | -1.66468 | -0.00155819 | 0.008812081 | -0.001559455 | 41.43523 | 0.00171395 | 0.008812375 | 0.001712616 | 2.692087e-12 | 1599.566 | -1.664003 | -0.001558821 | 0.00880879 | -0.001558821 | 41.45201 | 0.00171331 | 0.00880879 | 0.00171331 | 2.691082e-12 | -0.000219024 | 0 | 0 | 0 | 0.0005926244 | 0 | 0 | 0 | -0.0001856663 | 42.30856 | 0.0005303295
12 | 9 | nan | nan | 1 | 1 | 0.0015 | 0.0015 | 0.0015 | 0.9996715 | 9.891426e-23 | -1.43678e-22 | -1.639803e-23 | 1.0008892 | -2.884465e-21 | -1.447897e-23 | 2.766092e-23 | 0.9997214 | -2.491583 | -0.002336698 | 0.01320768 | -0.002339545 | 62.18125 | 0.002585693 | 0.01320834 | 0.002582677 | 3.223069e-11 | 1599.566 | -2.490063 | -0.002338118 | 0.01320029 | -0.002338118 | 62.21901 | 0.002584245 | 0.01320029 | 0.002584245 | 3.221263e-11 | -0.000328554 | 0 | 0 | 0 | 0.0008888049 | 0 | 0 | 0 | -0.0002786034 | 63.50068 | 0.0007954453
16 | 12 | nan | nan | 1 | 1 | 0.0015 | 0.0015 | 0.0015 | 0.999562 | 1.812253e-22 | 8.834818e-22 | 6.342159e-23 | 1.0011856 | 2.705211e-22 | -2.885206e-23 | 2.080525e-23 | 0.9996272 | -3.247132 | -0.00293249 | 0.01406756 | -0.002937254 | 82.60215 | 0.007503963 | 0.01406848 | 0.007492282 | -6.679566e-07 | 1599.566 | -3.244497 | -0.00293487 | 0.01405706 | -0.00293487 | 82.66916 | 0.007498361 | 0.01405706 | 0.007498361 | -6.67458e-07 | -0.000438096 | 0 | 0 | 0 | 0.001184898 | 0 | 0 | 0 | -0.0003728981 | 84.33824 | 0.001060931
20 | 15 | nan | nan | 1 | 1 | 0.0015 | 0.0015 | 0.0015 | 0.9994525 | -8.978549e-23 | 1.612216e-20 | 4.51045e-23 | 1.001482 | -4.955778e-21 | -1.052968e-22 | 2.649096e-22 | 0.9995088 | -3.205998 | 0.002055209 | -0.06122542 | 0.002059383 | 97.07639 | 0.0731665 | -0.06122887 | 0.07302234 | 0.0002778276 | 1599.566 | -3.202827 | 0.002057346 | -0.06116831 | 0.002057346 | 97.17731 | 0.07309825 | -0.06116831 | 0.07309825 | 0.0002775684 | -0.0005476499 | 0 | 0 | 0 | 0.001480903 | 0 | 0 | 0 | -0.000491339 | 98.81766 | 0.001333994
24 | 18 | nan | nan | 1 | 1 | 0.0015 | 0.0015 | 0.0015 | 0.999343 | 6.479802e-23 | -3.048048e-20 | 4.446923e-22 | 1.001778 | -1.450163e-20 | -1.939176e-22 | -1.651714e-23 | 0.9993547 | -2.842057 | 0.01757689 | -0.2119612 | 0.01761972 | 103.5653 | 0.211601 | -0.2119636 | 0.211089 | 0.0002774906 | 1599.566 | -2.838844 | 0.0175998 | -0.211724 | 0.0175998 | 103.7004 | 0.2113642 | -0.211724 | 0.2113642 | 0.0002771801 | -0.0006572159 | 0 | 0 | 0 | 0.001776821 | 0 | 0 | 0 | -0.0006455558 | 105.1497 | 0.001618818
28 | 21 | nan | nan | 1 | 1 | 0.0015 | 0.0015 | 0.0015 | 0.9992335 | -2.124359e-21 | 1.961845e-20 | 1.104531e-21 | 1.0020748 | 2.857889e-21 | -6.526918e-22 | 3.314863e-21 | 0.9991862 | -2.704432 | 0.04072299 | -0.3370091 | 0.04083878 | 107.1913 | 0.3636347 | -0.3369931 | 0.3625865 | 0.0002104205 | 1599.566 | -2.701031 | 0.04078742 | -0.3365693 | 0.04078742 | 107.3609 | 0.3631602 | -0.3365693 | 0.3631602 | 0.0002101459 | -0.0007667939 | 0 | 0 | 0 | 0.002072651 | 0 | 0 | 0 | -0.0008141526 | 108.7399 | 0.001908945
32 | 24 | nan | nan | 1 | 1 | 0.0015 | 0.0015 | 0.0015 | 0.999124 | -1.754205e-21 | -6.705176e-20 | 2.616485e-21 | 1.002371 | -6.888368e-20 | -1.770299e-21 | 1.605127e-21 | 0.9990122 | -2.670449 | 0.07039812 | -0.4342934 | 0.07062692 | 109.7207 | 0.494637 | -0.4342448 | 0.4929795 | 0.000121941 | 1599.566 | -2.666766 | 0.07052951 | -0.4336459 | 0.07052951 | 109.9254 | 0.4938996 | -0.4336459 | 0.4938996 | 0.0001217592 | -0.0008763839 | 0 | 0 | 0 | 0.002368393 | 0 | 0 | 0 | -0.0009882751 | 111.2886 | 0.00220143
36 | 27 | nan | nan | 1 | 1 | 0.0015 | 0.0015 | 0.0015 | 0.9990145 | 3.004426e-21 | -2.607697e-20 | -7.165899e-22 | 1.0026676 | 1.67865e-20 | -9.567237e-22 | -1.081661e-20 | 0.9988355 | -2.639346 | 0.09844924 | -0.5104366 | 0.09880924 | 111.6389 | 0.5939876 | -0.5103452 | 0.5917174 | 8.609189e-05 | 1599.566 | -2.635393 | 0.09866125 | -0.5095808 | 0.09866125 | 111.8793 | 0.5929917 | -0.5095808 | 0.5929917 | 8.594754e-05 | -0.0009859859 | 0 | 0 | 0 | 0.002664048 | 0 | 0 | 0 | -0.001165166 | 113.2282 | 0.002495228
40 | 30 | nan | nan | 1 | 1 | 0.0015 | 0.0015 | 0.0015 | 0.998905 | 1.956646e-21 | 8.64791e-20 | 8.843024e-22 | 1.002964 | 6.240007e-20 | 1.622915e-21 | -6.316325e-21 | 0.9986572 | -2.569831 | 0.1213811 | -0.5679318 | 0.1218744 | 113.1321 | 0.6620933 | -0.5677909 | 0.6592502 | 7.496903e-05 | 1599.566 | -2.565682 | 0.1216776 | -0.5668742 | 0.1216776 | 113.4084 | 0.6608603 | -0.5668742 | 0.6608603 | 7.482942e-05 | -0.0010956 | 0 | 0 | 0 | 0.002959616 | 0 | 0 | 0 | -0.001343752 | 114.7228 | 0.002789876
44 | 33 | nan | nan | 1 | 1 | 0.0015 | 0.0015 | 0.0015 | 0.9987955 | -2.350516e-21 | -7.035456e-20 | -6.369688e-22 | 1.0032604 | 3.244306e-20 | -2.38948e-21 | -2.26666e-21 | 0.9984777 | -2.458543 | 0.1392149 | -0.61149 | 0.1398373 | 114.3181 | 0.7057686 | -0.6112954 | 0.7024041 | 6.355221e-05 | 1599.566 | -2.454289 | 0.1395953 | -0.6102378 | 0.1395953 | 114.6305 | 0.7043234 | -0.6102378 | 0.7043233 | 6.342207e-05 | -0.001205226 | 0 | 0 | 0 | 0.003255096 | 0 | 0 | 0 | -0.001523465 | 115.8886 | 0.003085104
48 | 36 | nan | nan | 1 | 1 | 0.0015 | 0.0015 | 0.0015 | 0.998686 | -2.299694e-21 | -1.184152e-21 | -5.192312e-21 | 1.0035568 | 9.531154e-20 | 1.499248e-21 | -6.254491e-21 | 0.9982975 | -2.317646 | 0.1535222 | -0.6460517 | 0.1542709 | 115.2855 | 0.7324314 | -0.6458003 | 0.728593 | 5.279582e-05 | 1599.566 | -2.313371 | 0.1539863 | -0.6446089 | 0.1539863 | 115.634 | 0.7307958 | -0.6446089 | 0.7307958 | 5.267792e-05 | -0.001314864 | 0 | 0 | 0 | 0.00355049 | 0 | 0 | 0 | -0.001703948 | 116.8204 | 0.003380735
52 | 39 | nan | nan | 1 | 1 | 0.0015 | 0.0015 | 0.0015 | 0.9985765 | 4.861969e-21 | 1.284987e-19 | -4.069146e-21 | 1.0038532 | -1.562674e-19 | 3.472835e-21 | 4.573978e-21 | 0.9981168 | -2.1607 | 0.1653666 | -0.6743782 | 0.1662404 | 116.0974 | 0.7473994 | -0.6740677 | 0.7431284 | 4.346894e-05 | 1599.566 | -2.156467 | 0.1659147 | -0.6727473 | 0.1659147 | 116.4823 | 0.7455919 | -0.6727473 | 0.7455919 | 4.336382e-05 | -0.001424514 | 0 | 0 | 0 | 0.003845795 | 0 | 0 | 0 | -0.001884973 | 117.5886 | 0.00367665
56 | 42 | nan | nan | 1 | 1 | 0.0015 | 0.0015 | 0.0015 | 0.998467 | 1.148915e-20 | -1.616063e-19 | 1.250221e-21 | 1.0041496 | -1.990527e-20 | 2.499594e-21 | 2.727446e-21 | 0.9979357 | -1.997841 | 0.1748849 | -0.6977264 | 0.1758802 | 116.7973 | 0.7543986 | -0.6973551 | 0.7497302 | 3.542744e-05 | 1599.566 | -1.9937 | 0.1755157 | -0.6959099 | 0.1755157 | 117.2186 | 0.7524345 | -0.6959099 | 0.7524345 | 3.533521e-05 | -0.001534176 | 0 | 0 | 0 | 0.004141014 | 0 | 0 | 0 | -0.002066386 | 118.2417 | 0.003972764
60 | 45 | nan | nan | 1 | 1 | 0.0015 | 0.0015 | 0.0015 | 0.9983575 | -9.542673e-21 | 2.238166e-19 | 9.183531e-21 | 1.004446 | 6.01944e-20 | 9.727326e-21 | -1.560065e-20 | 0.9977544 | -1.835829 | 0.1822839 | -0.7169804 | 0.1833956 | 117.4142 | 0.7561269 | -0.7165473 | 0.7510897 | 2.875513e-05 | 1599.566 | -1.831817 | 0.1829947 | -0.7149812 | 0.1829947 | 117.872 | 0.7540186 | -0.7149812 | 0.7540186 | 2.867494e-05 | -0.00164385 | 0 | 0 | 0 | 0.004436146 | 0 | 0 | 0 | -0.002248085 | 118.8126 | 0.00426902
64 | 48 | nan | nan | 1 | 1 | 0.0015 | 0.0015 | 0.0015 | 0.998248 | -9.161508e-21 | -1.517188e-19 | -3.134022e-22 | 1.004742 | -3.552456e-21 | 4.097945e-21 | 1.848904e-20 | 0.997573 | -1.678948 | 0.1880684 | -0.732947 | 0.1892919 | 117.968 | 0.7545099 | -0.7324514 | 0.749126 | 2.268456e-05 | 1599.566 | -1.675089 | 0.1888568 | -0.7307678 | 0.1888568 | 118.4626 | 0.7522665 | -0.7307678 | 0.7522665 | 2.261712e-05 | -0.001753537 | 0 | 0 | 0 | 0.00473119 | 0 | 0 | 0 | -0.002429998 | 119.3232 | 0.004565374
68 | 51 | nan | nan | 1 | 1 | 0.0015 | 0.0015 | 0.0015 | 0.9981385 | 9.365643e-21 | -6.642771e-20 | -3.218725e-22 | 1.005039 | 1.346562e-19 | -3.240748e-21 | 1.56447e-20 | 0.9973913 | -1.529602 | 0.1927102 | -0.7462919 | 0.1940425 | 118.4729 | 0.7507809 | -0.7457332 | 0.7450681 | 1.737276e-05 | 1599.566 | -1.525914 | 0.1935746 | -0.7439351 | 0.1935746 | 119.0043 | 0.74841 | -0.7439351 | 0.74841 | 1.73179e-05 | -0.001863235 | 0 | 0 | 0 | 0.005026148 | 0 | 0 | 0 | -0.002612071 | 119.7889 | 0.004861795
72 | 54 | nan | nan | 1 | 1 | 0.0015 | 0.0015 | 0.0015 | 0.998029 | 2.510182e-20 | -1.491608e-19 | 7.728329e-21 | 1.0053352 | -3.427265e-20 | 3.02899e-21 | -8.954832e-21 | 0.9972096 | -1.389015 | 0.196505 | -0.7574968 | 0.1979435 | 118.9388 | 0.7456796 | -0.7568749 | 0.7396527 | 1.256001e-05 | 1599.566 | -1.38551 | 0.197444 | -0.7549649 | 0.197444 | 119.5072 | 0.7431872 | -0.7549649 | 0.7431872 | 1.251803e-05 | -0.001972945 | 0 | 0 | 0 | 0.005321018 | 0 | 0 | 0 | -0.002794265 | 120.2204 | 0.005158257
76 | 57 | nan | nan | 1 | 1 | 0.0015 | 0.0015 | 0.0015 | 0.9979195 | -1.806552e-20 | -3.121994e-19 | -1.761829e-22 | 1.005632 | -2.091968e-19 | 1.831963e-20 | -7.186228e-21 | 0.9970279 | -1.257771 | 0.1996555 | -0.7669609 | 0.2011985 | 119.3733 | 0.7397082 | -0.7662757 | 0.7333796 | 8.461934e-06 | 1599.566 | -1.254456 | 0.2006682 | -0.7642559 | 0.2006682 | 119.9788 | 0.7370993 | -0.7642559 | 0.7370993 | 8.43209e-06 | -0.002082667 | 0 | 0 | 0 | 0.005615802 | 0 | 0 | 0 | -0.002976548 | 120.6254 | 0.005454741
80 | 60 | nan | nan | 1 | 1 | 0.0015 | 0.0015 | 0.0015 | 0.99781 | 1.447325e-20 | -1.564961e-19 | -8.604161e-21 | 1.005928 | -1.467823e-19 | -4.031877e-22 | 1.758102e-20 | 0.9968461 | -1.136016 | 0.2023264 | -0.7750388 | 0.2039725 | 119.7819 | 0.7332544 | -0.7742901 | 0.7266343 | 4.849707e-06 | 1599.566 | -1.132895 | 0.203412 | -0.7721625 | 0.203412 | 120.4246 | 0.7305332 | -0.7721625 | 0.7305332 | 4.831709e-06 | -0.002192402 | 0 | 0 | 0 | 0.005910499 | 0 | 0 | 0 | -0.003158895 | 121.0095 | 0.005751232
84 | 87.1 | nan | nan | 1 | 1 | 0.0015 | 0.0015 | 0.0015 | 0.99682085 | 5.059497e-20 | 4.241602e-19 | -3.778445e-20 | 1.008605 | -7.20659e-19 | -7.941781e-21 | -3.99664e-20 | 0.9952049 | -0.4360657 | 0.2193489 | -0.8155943 | 0.2219417 | 122.7391 | 0.6825932 | -0.814272 | 0.6735239 | -0.006136536 | 1599.566 | -0.4344283 | 0.2211087 | -0.8112146 | 0.2211083 | 123.7238 | 0.6789276 | -0.8112144 | 0.6789275 | -0.006103583 | -0.003184214 | 0 | 0 | 0 | 0.008568664 | 0 | 0 | 0 | -0.004806608 | 123.9587 | 0.008428262
88 | 114.2 | nan | nan | 1 | 1 | 0.0015 | 0.0015 | 0.0015 | 0.9958317 | -5.849101e-20 | 2.70854e-19 | 5.778078e-20 | 1.01128296 | 1.211054e-19 | 2.976813e-20 | 1.661201e-20 | 0.9935698 | -0.1193132 | 0.2352691 | -0.839242 | 0.2389189 | 125.1191 | 0.6564418 | -0.8373357 | 0.6449438 | -0.001459824 | 1599.566 | -0.1187455 | 0.2377828 | -0.8333522 | 0.2377822 | 126.4559 | 0.6518349 | -0.8333521 | 0.6518348 | -0.001449579 | -0.004177012 | 0 | 0 | 0 | 0.01121978 | 0 | 0 | 0 | -0.006450914 | 126.53 | 0.0111004
92 | 141.3 | nan | nan | 1 | 1 | 0.0015 | 0.0015 | 0.0015 | 0.99484255 | -4.285987e-21 | 1.025513e-18 | -1.584036e-20 | 1.01396 | 4.43127e-19 | 8.145069e-21 | -2.305285e-20 | 0.9919431 | -0.01478132 | 0.2494534 | -0.8583745 | 0.2542464 | 127.2005 | 0.6486259 | -0.8558726 | 0.6345415 | -0.0009550144 | 1599.566 | -0.01469621 | 0.2527833 | -0.8509449 | 0.2527825 | 128.8985 | 0.6430118 | -0.8509448 | 0.6430117 | -0.0009467484 | -0.005170796 | 0 | 0 | 0 | 0.01386389 | 0 | 0 | 0 | -0.008089573 | 128.9203 | 0.01376625
96 | 168.4 | nan | nan | 1 | 1 | 0.0015 | 0.0015 | 0.0015 | 0.9938534 | 4.102011e-20 | 8.160993e-19 | -2.335439e-20 | 1.01663792 | 1.059266e-19 | 2.664427e-20 | -1.190928e-19 | 0.9903255 | -0.02693987 | 0.2610349 | -0.8760855 | 0.2670184 | 129.0958 | 0.6525863 | -0.8729753 | 0.6356962 | -0.0007860257 | 1599.566 | -0.02675785 | 0.2652152 | -0.8670774 | 0.2652143 | 131.1632 | 0.6458762 | -0.8670771 | 0.6458763 | -0.0007779436 | -0.006165568 | 0 | 0 | 0 | 0.01650103 | 0 | 0 | 0 | -0.009721639 | 131.1911 | 0.01642524
100 | 195.5 | nan | nan | 1 | 1 | 0.0015 | 0.0015 | 0.0015 | 0.99286425 | 1.692711e-20 | 3.443562e-19 | 1.782157e-21 | 1.019315 | 1.179002e-19 | 9.166929e-20 | -9.768662e-20 | 0.9887174 | -0.1096289 | 0.2704374 | -0.8930435 | 0.2776412 | 130.8573 | 0.66391 | -0.8893133 | 0.6439808 | -0.0007205258 | 1599.566 | -0.1087788 | 0.2754892 | -0.8824176 | 0.2754883 | 133.3018 | 0.6560105 | -0.8824172 | 0.6560105 | -0.0007119526 | -0.007161331 | 0 | 0 | 0 | 0.01913123 | 0 | 0 | 0 | -0.01134669 | 133.371 | 0.01907715
104 | 222.6 | nan | nan | 1 | 1 | 0.0015 | 0.0015 | 0.0015 | 0.9918751 | 1.500265e-20 | -6.889088e-19 | 5.978697e-20 | 1.02199288 | 1.313619e-18 | 6.369688e-21 | 9.844556e-20 | 0.9871192 | -0.2390356 | 0.2783042 | -0.9090796 | 0.2867538 | 132.5147 | 0.6796593 | -0.9047202 | 0.6564672 | -0.000684636 | 1599.566 | -0.2369437 | 0.2842453 | -0.896803 | 0.2842443 | 135.3435 | 0.6704809 | -0.8968025 | 0.670481 | -0.0006753904 | -0.008158087 | 0 | 0 | 0 | 0.02175453 | 0 | 0 | 0 | -0.01296451 | 135.4773 | 0.02172186
108 | 249.7 | nan | nan | 1 | 1 | 0.0015 | 0.0015 | 0.0015 | 0.99088595 | 1.668316e-19 | -1.154472e-19 | 1.816716e-20 | 1.02467036 | 3.187012e-19 | 3.458605e-20 | -9.629071e-20 | 0.9855307 | -0.4017424 | 0.2851559 | -0.9239451 | 0.2948773 | 134.0873 | 0.6981903 | -0.9189511 | 0.6715214 | -0.0006586394 | 1599.566 | -0.3978262 | 0.2920038 | -0.9099935 | 0.2920028 | 137.3074 | 0.6876477 | -0.909993 | 0.6876478 | -0.0006486939 | -0.009155837 | 0 | 0 | 0 | 0.02437096 | 0 | 0 | 0 | -0.01457498 | 137.5222 | 0.02435935
112 | 276.8 | nan | nan | 1 | 1 | 0.0015 | 0.0015 | 0.0015 | 0.9898968 | 9.387836e-20 | -5.233647e-19 | -1.095078e-19 | 1.02734784 | -5.630804e-19 | 8.914852e-20 | 2.798258e-19 | 0.9839521 | -0.5898447 | 0.2914136 | -0.9376003 | 0.3024378 | 135.5884 | 0.7186574 | -0.9319692 | 0.688301 | -0.0006368732 | 1599.566 | -0.5835072 | 0.2991892 | -0.9219563 | 0.2991883 | 139.2062 | 0.7066665 | -0.9219558 | 0.7066666 | -0.0006262468 | -0.01015458 | 0 | 0 | 0 | 0.02698057 | 0 | 0 | 0 | -0.01617804 | 139.5147 | 0.02698958
116 | 303.9 | nan | nan | 1 | 1 | 0.0015 | 0.0015 | 0.0015 | 0.98890765 | -4.343585e-20 | -3.864774e-19 | -7.055107e-20 | 1.03002532 | 1.60489e-19 | 1.829591e-20 | -1.078104e-20 | 0.9823834 | -0.7982171 | 0.2972233 | -0.950204 | 0.3095806 | 137.0279 | 0.7405294 | -0.9439346 | 0.7062777 | -0.0006183027 | 1599.566 | -0.7888458 | 0.305947 | -0.932853 | 0.3059461 | 141.0497 | 0.7270071 | -0.9328526 | 0.7270072 | -0.0006070124 | -0.01115433 | 0 | 0 | 0 | 0.02958338 | 0 | 0 | 0 | -0.01777366 | 141.4619 | 0.02961256
120 | 331 | nan | nan | 1 | 1 | 0.0015 | 0.0015 | 0.0015 | 0.9879185 | -6.24907e-20 | 2.650197e-18 | -3.195008e-20 | 1.0327028 | -9.984689e-19 | -4.353072e-20 | -2.00984e-20 | 0.9808244 | -1.023239 | 0.3027018 | -0.9619662 | 0.316423 | 138.4135 | 0.7633782 | -0.955058 | 0.7250296 | -0.0006020411 | 1599.566 | -1.010207 | 0.312394 | -0.942895 | 0.3123931 | 142.8453 | 0.7482441 | -0.9428946 | 0.7482442 | -0.0005901055 | -0.01215507 | 0 | 0 | 0 | 0.03217944 | 0 | 0 | 0 | -0.01936181 | 143.3696 | 0.03222831
124 | 358.1 | nan | nan | 1 | 1 | 0.0015 | 0.0015 | 0.0015 | 0.98692935 | -1.155217e-19 | 1.690007e-18 | 1.053235e-19 | 1.03538 | 1.29554e-18 | 6.261268e-20 | -2.771492e-20 | 0.9792753 | -1.262393 | 0.3081013 | -0.9730412 | 0.3232258 | 139.7512 | 0.7868713 | -0.9654944 | 0.7442325 | -0.0005892909 | 1599.566 | -1.245059 | 0.3187885 | -0.9522375 | 0.3187876 | 144.5988 | 0.770048 | -0.9522371 | 0.770048 | -0.0005766918 | -0.01315682 | 0 | 0 | 0 | 0.03476878 | 0 | 0 | 0 | -0.02094249 | 145.2422 | 0.03483684
128 | 385.2 | nan | nan | 1 | 1 | 0.0015 | 0.0015 | 0.0015 | 0.9859402 | 5.009014e-20 | 3.630993e-19 | 2.561428e-21 | 1.03805776 | -4.662476e-19 | 4.927699e-20 | 4.607859e-21 | 0.9777359 | -1.513966 | 0.3136629 | -0.9835564 | 0.3302424 | 141.0461 | 0.8108119 | -0.9753715 | 0.7636953 | -0.0005779704 | 1599.566 | -1.491671 | 0.3253801 | -0.9610084 | 0.3253791 | 146.3151 | 0.792224 | -0.961008 | 0.792224 | -0.0005647205 | -0.01415958 | 0 | 0 | 0 | 0.03735143 | 0 | 0 | 0 | -0.0225157 | 147.0837 | 0.03743819
132 | 412.3 | nan | nan | 1 | 1 | 0.0015 | 0.0015 | 0.0015 | 0.984951 | -3.656472e-19 | -2.391391e-18 | -1.3891e-19 | 1.04073524 | 3.852008e-18 | -1.378021e-19 | -4.443874e-20 | 0.9762062 | -1.77677 | 0.3194785 | -0.993647 | 0.3375717 | 142.3021 | 0.8351077 | -0.9848246 | 0.7833282 | -0.0005680407 | 1599.566 | -1.748837 | 0.3322657 | -0.9693424 | 0.3322647 | 147.9978 | 0.814681 | -0.969342 | 0.8146809 | -0.0005541464 | -0.01516333 | 0 | 0 | 0 | 0.03992742 | 0 | 0 | 0 | -0.02408145 | 148.8974 | 0.04003238
136 | 439.4 | nan | nan | 1 | 1 | 0.0015 | 0.0015 | 0.0015 | 0.9839619 | -5.711035e-20 | -3.380102e-18 | -5.565006e-20 | 1.043413 | 1.678901e-18 | -6.846737e-20 | -2.753874e-19 | 0.9746862 | -2.050042 | 0.3254987 | -1.00347 | 0.3451643 | 143.5225 | 0.8597109 | -0.9940101 | 0.8030841 | -0.0005583932 | 1599.566 | -2.015774 | 0.3393955 | -0.9773948 | 0.3393946 | 149.6501 | 0.8373712 | -0.9773944 | 0.837371 | -0.0005438833 | -0.0161681 | 0 | 0 | 0 | 0.0424968 | 0 | 0 | 0 | -0.02563976 | 150.686 | 0.04261944
140 | 466.5 | nan | nan | 1 | 1 | 0.0015 | 0.0015 | 0.0015 | 0.98297275 | -3.366448e-20 | 9.634288e-19 | -1.62804e-20 | 1.0460902 | -1.756665e-18 | 5.583641e-20 | -1.668452e-19 | 0.9731757 | -2.333357 | 0.3316332 | -1.013162 | 0.3529266 | 144.7099 | 0.8846237 | -1.003064 | 0.8229635 | -0.0005480058 | 1599.566 | -2.292033 | 0.3466772 | -0.9852997 | 0.3466762 | 151.2744 | 0.8602961 | -0.9852993 | 0.8602959 | -0.0005329354 | -0.01717388 | 0 | 0 | 0 | 0.0450596 | 0 | 0 | 0 | -0.02719063 | 152.4517 | 0.0451994
144 | 493.6 | nan | nan | 1 | 1 | 0.0015 | 0.0015 | 0.0015 | 0.9819836 | 1.411089e-19 | 1.793657e-18 | -1.773344e-19 | 1.04876768 | 6.409681e-18 | 1.170396e-19 | -1.085422e-19 | 0.9716748 | -2.626461 | 0.3378165 | -1.022793 | 0.3607902 | 145.8666 | 0.9098631 | -1.012055 | 0.8429806 | -0.0005390836 | 1599.566 | -2.577334 | 0.3540428 | -0.9931255 | 0.3540418 | 152.873 | 0.8834715 | -0.9931251 | 0.8834712 | -0.0005234468 | -0.01818067 | 0 | 0 | 0 | 0.04761584 | 0 | 0 | 0 | -0.02873409 | 154.1964 | 0.0477723
148 | 520.7 | nan | nan | 1 | 1 | 0.0015 | 0.0015 | 0.0015 | 0.98099445 | -4.998172e-20 | -3.554591e-18 | 1.516341e-19 | 1.05144516 | 4.251103e-18 | 7.209944e-21 | 1.416239e-20 | 0.9701834 | -2.929166 | 0.34398 | -1.032427 | 0.3686822 | 146.9944 | 0.9354158 | -1.021049 | 0.8631212 | -0.0005314203 | 1599.566 | -2.871465 | 0.3614205 | -1.000936 | 0.3614196 | 154.4474 | 0.9068836 | -1.000935 | 0.9068833 | -0.0005152108 | -0.01918848 | 0 | 0 | 0 | 0.05016556 | 0 | 0 | 0 | -0.03027017 | 155.922 | 0.05033817
152 | 547.8 | nan | nan | 1 | 1 | 0.0015 | 0.0015 | 0.0015 | 0.9800053 | 8.608565e-20 | -5.050444e-18 | 1.527743e-19 | 1.054123 | -5.236696e-19 | 3.252607e-22 | -1.941264e-19 | 0.9687014 | -3.241336 | 0.3499741 | -1.042189 | 0.3764416 | 148.0951 | 0.9612322 | -1.030168 | 0.8833381 | -0.0005241636 | 1599.566 | -3.174264 | 0.3686529 | -1.008851 | 0.368652 | 155.9991 | 0.9304836 | -1.008851 | 0.9304834 | -0.0005073963 | -0.0201973 | 0 | 0 | 0 | 0.0527088 | 0 | 0 | 0 | -0.03179888 | 157.6297 | 0.05289706
156 | 574.9 | nan | nan | 1 | 1 | 0.0015 | 0.0015 | 0.0015 | 0.97901615 | -1.448494e-19 | -3.136468e-18 | 7.491159e-20 | 1.0568 | 1.353376e-18 | 1.3623e-19 | -4.328677e-20 | 0.9672288 | -3.562856 | 0.3555711 | -1.05224 | 0.3838207 | 149.1699 | 0.9872779 | -1.039571 | 0.9035988 | -0.0005166775 | 1599.566 | -3.48559 | 0.3754978 | -1.017026 | 0.3754969 | 157.5296 | 0.954238 | -1.017026 | 0.9542377 | -0.0004993865 | -0.02120714 | 0 | 0 | 0 | 0.05524559 | 0 | 0 | 0 | -0.03332025 | 159.3209 | 0.05544899
160 | 602 | nan | nan | 1 | 1 | 0.0015 | 0.0015 | 0.0015 | 0.978027 | 4.147073e-19 | -1.67907e-18 | 1.407227e-19 | 1.0594776 | -4.631752e-18 | 4.016969e-20 | -1.904401e-19 | 0.9657654 | -3.893584 | 0.3605264 | -1.062707 | 0.3905504 | 150.2202 | 1.013544 | -1.049383 | 0.9238945 | -0.0005083098 | 1599.566 | -3.805275 | 0.3816934 | -1.025583 | 0.3816925 | 159.0398 | 0.9781377 | -1.025583 | 0.9781375 | -0.0004905529 | -0.022218 | 0 | 0 | 0 | 0.05777596 | 0 | 0 | 0 | -0.03483431 | 160.9965 | 0.057994
164 | 603.31 | nan | nan | 1 | 1 | 0.0015 | 0.0015 | 0.0015 | 0.9781164 | 3.344764e-19 | 2.202299e-18 | -3.080151e-20 | 1.059348172 | 3.458883e-18 | -3.214659e-20 | -1.266755e-19 | 0.9657648 | -2.205341e-06 | 0.357013 | -1.05267 | 0.3866626 | 140.147 | 0.9972183 | -1.039377 | 0.9091235 | -3.801912e-06 | 1599.566 | -2.155587e-06 | 0.3779393 | -1.015928 | 0.3779393 | 148.3617 | 0.9624119 | -1.015928 | 0.9624119 | -3.669212e-06 | -0.0221266 | 0 | 0 | 0 | 0.05765379 | 0 | 0 | 0 | -0.03483492 | 148.383 | 0.05788988
168 | 604.62 | nan | nan | 1 | 1 | 0.0015 | 0.0015 | 0.0015 | 0.9781574 | 4.838252e-19 | 4.928051e-18 | -1.167042e-19 | 1.059218744 | -4.680514e-18 | 6.976841e-20 | -8.479816e-20 | 0.9657998 | -9.084606e-07 | 0.3539969 | -1.044463 | 0.3833332 | 131.1614 | 0.9865201 | -1.031268 | 0.8995128 | -1.490348e-06 | 1599.566 | -8.880416e-07 | 0.3747173 | -1.008089 | 0.3747173 | 138.8386 | 0.9521635 | -1.008089 | 0.9521635 | -1.438445e-06 | -0.02208472 | 0 | 0 | 0 | 0.0575316 | 0 | 0 | 0 | -0.03479874 | 138.8609 | 0.05778369
172 | 605.93 | nan | nan | 1 | 1 | 0.0015 | 0.0015 | 0.0015 | 0.9781979 | -9.259087e-20 | -6.74142e-18 | -9.75782e-22 | 1.059089316 | -5.653071e-18 | 9.486769e-21 | -2.837899e-19 | 0.9658375 | -2.231005e-07 | 0.351705 | -1.039678 | 0.380789 | 122.6976 | 0.9802 | -1.02654 | 0.8938944 | -3.453492e-07 | 1599.566 | -2.181041e-07 | 0.3722612 | -1.003551 | 0.3722612 | 129.8689 | 0.9461399 | -1.003551 | 0.9461399 | -3.333489e-07 | -0.02204323 | 0 | 0 | 0 | 0.0574094 | 0 | 0 | 0 | -0.03475967 | 129.8925 | 0.05767643
176 | 607.24 | nan | nan | 1 | 1 | 0.0015 | 0.0015 | 0.0015 | 0.9782384 | -3.157197e-19 | -2.222404e-18 | 1.966675e-19 | 1.05896 | -2.54753e-18 | -1.068481e-19 | -2.314365e-19 | 0.9658761 | -6.053482e-08 | 0.3499486 | -1.036803 | 0.3788254 | 114.3849 | 0.9762222 | -1.0237 | 0.8904111 | -9.603059e-08 | 1599.566 | -5.918401e-08 | 0.370372 | -1.000857 | 0.370372 | 121.0605 | 0.9423765 | -1.000857 | 0.9423765 | -9.27012e-08 | -0.02200188 | 0 | 0 | 0 | 0.05728719 | 0 | 0 | 0 | -0.03471975 | 121.0856 | 0.05756885
180 | 608.55 | nan | nan | 1 | 1 | 0.0015 | 0.0015 | 0.0015 | 0.9782788 | -9.025983e-20 | -3.401969e-18 | -4.626833e-20 | 1.05883 | -4.075821e-18 | 6.125742e-21 | -2.575251e-19 | 0.9659149 | -1.952033e-08 | 0.3485438 | -1.03487 | 0.3772429 | 106.1242 | 0.9734733 | -1.021791 | 0.8880481 | -3.739944e-08 | 1599.566 | -1.90863e-08 | 0.3688551 | -0.9990718 | 0.3688551 | 112.3085 | 0.939799 | -0.9990718 | 0.939799 | -3.610572e-08 | -0.0219606 | 0 | 0 | 0 | 0.05716496 | 0 | 0 | 0 | -0.03467954 | 112.3355 | 0.05746117
184 | 609.86 | nan | nan | 1 | 1 | 0.0015 | 0.0015 | 0.0015 | 0.9783191 | 9.81203e-20 | -2.595959e-18 | -1.942585e-19 | 1.058701032 | 1.710614e-18 | 1.873501e-19 | 1.753697e-19 | 0.9659539 | -6.049741e-09 | 0.3473501 | -1.033347 | 0.3758895 | 97.88579 | 0.9713902 | -1.020286 | 0.8862918 | -1.796275e-08 | 1599.566 | -5.915713e-09 | 0.3675619 | -0.9976823 | 0.3675619 | 103.5816 | 0.9378639 | -0.9976823 | 0.9378639 | -1.734279e-08 | -0.02191936 | 0 | 0 | 0 | 0.05704272 | 0 | 0 | 0 | -0.03463922 | 103.6107 | 0.05735345
188 | 611.17 | nan | nan | 1 | 1 | 0.0015 | 0.0015 | 0.0015 | 0.9783594 | 4.166589e-19 | 1.772664e-18 | 2.171386e-19 | 1.058571604 | -3.613632e-18 | 2.911083e-20 | 3.304784e-19 | 0.9659929 | -9.224406e-10 | 0.3462786 | -1.031941 | 0.3746688 | 89.65985 | 0.9696918 | -1.018897 | 0.8848861 | -1.034576e-08 | 1599.566 | -9.020783e-10 | 0.3663982 | -0.9964054 | 0.3663982 | 94.86929 | 0.9363 | -0.9964054 | 0.9363 | -9.989497e-09 | -0.02187815 | 0 | 0 | 0 | 0.05692046 | 0 | 0 | 0 | -0.03459883 | 94.90096 | 0.0572457
192 | 612.48 | nan | nan | 1 | 1 | 0.0015 | 0.0015 | 0.0015 | 0.9783997 | 3.874939e-19 | -3.268632e-18 | 2.651789e-19 | 1.058442 | 7.969699e-19 | -3.545341e-20 | 3.937551e-19 | 0.9660319 | 9.14581e-10 | 0.3452879 | -1.030479 | 0.3735357 | 81.44276 | 0.9682344 | -1.017453 | 0.8837 | -6.750326e-09 | 1599.566 | 8.944654e-10 | 0.3653201 | -0.9950751 | 0.3653201 | 86.16774 | 0.9349686 | -0.9950751 | 0.9349686 | -6.518405e-09 | -0.02183697 | 0 | 0 | 0 | 0.05679818 | 0 | 0 | 0 | -0.03455841 | 86.20251 | 0.05713794
196 | 613.79 | nan | nan | 1 | 1 | 0.0015 | 0.0015 | 0.0015 | 0.97844 | 2.592869e-19 | -2.457846e-18 | 7.672763e-20 | 1.058312748 | -1.504066e-18 | -4.168757e-20 | -3.485303e-19 | 0.966071 | 9.398443e-10 | 0.3443735 | -1.028868 | 0.3724856 | 73.23326 | 0.9669318 | -1.015862 | 0.8826548 | -5.151046e-09 | 1599.566 | 9.192483e-10 | 0.3643229 | -0.9935999 | 0.3643229 | 77.47563 | 0.9337866 | -0.9935999 | 0.9337866 | -4.974475e-09 | -0.0217958 | 0 | 0 | 0 | 0.05667589 | 0 | 0 | 0 | -0.03451796 | 77.51419 | 0.05703017
200 | 615.1 | nan | nan | 1 | 1 | 0.0015 | 0.0015 | 0.0015 | 0.9784803 | 1.687019e-19 | 1.429426e-18 | -1.470144e-19 | 1.05818332 | 2.563461e-19 | -8.386304e-20 | -3.33338e-19 | 0.9661101 | -3.067385e-10 | 0.3435556 | -1.027057 | 0.3715402 | 65.03113 | 0.9657074 | -1.014072 | 0.8816806 | -4.883764e-09 | 1599.566 | -3.000411e-10 | 0.363428 | -0.9919309 | 0.363428 | 68.79274 | 0.9326798 | -0.9919309 | 0.9326798 | -4.716737e-09 | -0.02175464 | 0 | 0 | 0 | 0.05655359 | 0 | 0 | 0 | -0.0344775 | 68.83603 | 0.05692238
204 | 616.41 | nan | nan | 1 | 1 | 0.0015 | 0.0015 | 0.0015 | 0.9785206 | 2.147262e-19 | 2.956287e-18 | -8.28466e-20 | 1.058054 | 3.384154e-18 | -1.273395e-19 | -2.953638e-19 | 0.9661492 | -2.194981e-09 | 0.3428713 | -1.024993 | 0.3707396 | 56.83684 | 0.9644818 | -1.012035 | 0.8807049 | -6.788847e-09 | 1599.566 | -2.147231e-09 | 0.3626745 | -0.9900186 | 0.3626745 | 60.11956 | 0.9315717 | -0.9900186 | 0.9315717 | -6.557197e-09 | -0.02171348 | 0 | 0 | 0 | 0.05643127 | 0 | 0 | 0 | -0.03443703 | 60.16893 | 0.05681459
208 | 617.72 | nan | nan | 1 | 1 | 0.0015 | 0.0015 | 0.0015 | 0.9785608 | 3.263449e-19 | 4.377663e-18 | 1.777549e-19 | 1.057924 | -3.512747e-19 | -9.06393e-20 | 1.059808e-19 | 0.9661883 | -6.130266e-09 | 0.3423575 | -1.022619 | 0.3701235 | 48.65138 | 0.9631901 | -1.009689 | 0.8796686 | -1.003117e-08 | 1599.566 | -5.997398e-09 | 0.3621015 | -0.987805 | 0.3621015 | 51.45713 | 0.9303996 | -0.987805 | 0.9303996 | -9.689672e-09 | -0.02167232 | 0 | 0 | 0 | 0.05630894 | 0 | 0 | 0 | -0.03439655 | 51.5146 | 0.05670679
212 | 619.03 | nan | nan | 1 | 1 | 0.0015 | 0.0015 | 0.0015 | 0.9786011 | -2.530528e-19 | -3.948868e-18 | -4.898222e-20 | 1.057795 | -8.562893e-19 | -3.740497e-21 | 4.506215e-20 | 0.9662274 | -1.378735e-08 | 0.3420178 | -1.019895 | 0.3696958 | 40.47636 | 0.9617813 | -1.006999 | 0.8785251 | -1.522426e-08 | 1599.566 | -1.348963e-08 | 0.3617126 | -0.985254 | 0.3617126 | 42.80715 | 0.9291142 | -0.985254 | 0.9291142 | -1.470717e-08 | -0.02163115 | 0 | 0 | 0 | 0.05618659 | 0 | 0 | 0 | -0.03435606 | 42.87595 | 0.05659897
216 | 620.34 | nan | nan | 1 | 1 | 0.0015 | 0.0015 | 0.0015 | 0.9786414 | -1.387237e-19 | -6.706604e-19 | -1.525032e-19 | 1.057665608 | -1.264939e-18 | 6.125742e-21 | 1.555966e-19 | 0.9662665 | -2.564636e-08 | 0.3418315 | -1.016777 | 0.369434 | 32.3143 | 0.9601528 | -1.00392 | 0.8771804 | -2.336967e-08 | 1599.566 | -2.509461e-08 | 0.3614861 | -0.982322 | 0.3614861 | 34.1723 | 0.9276163 | -0.982322 | 0.9276163 | -2.257774e-08 | -0.02158995 | 0 | 0 | 0 | 0.05606422 | 0 | 0 | 0 | -0.03431557 | 34.25806 | 0.05649114
220 | 621.65 | nan | nan | 1 | 1 | 0.0015 | 0.0015 | 0.0015 | 0.9786818 | -1.608414e-19 | 5.140785e-18 | -7.381384e-20 | 1.05753618 | 4.8816e-18 | -3.680866e-20 | 3.840922e-19 | 0.9663057 | -4.254436e-08 | 0.3417748 | -1.013144 | 0.3693122 | 24.16883 | 0.9580818 | -1.000332 | 0.8754309 | -3.405451e-08 | 1599.566 | -4.163247e-08 | 0.3613965 | -0.9788908 | 0.3613965 | 25.5564 | 0.9256905 | -0.9788908 | 0.9256905 | -3.290318e-08 | -0.02154872 | 0 | 0 | 0 | 0.05594184 | 0 | 0 | 0 | -0.03427505 | 25.67035 | 0.05638328
224 | 622.96 | nan | nan | 1 | 1 | 0.0015 | 0.0015 | 0.0015 | 0.9787222 | -3.741582e-19 | -1.607655e-18 | 1.55522e-19 | 1.057406752 | 5.413245e-18 | -2.173825e-20 | -2.41357e-19 | 0.9663449 | -6.557981e-08 | 0.3417946 | -1.008861 | 0.3692732 | 16.04499 | 0.9553281 | -0.9961025 | 0.873057 | -5.141528e-08 | 1599.566 | -6.417944e-08 | 0.3613879 | -0.9748321 | 0.3613879 | 16.96477 | 0.9231048 | -0.9748321 | 0.9231048 | -4.968104e-08 | -0.02150742 | 0 | 0 | 0 | 0.05581945 | 0 | 0 | 0 | -0.03423452 | 17.13483 | 0.0562754
228 | 624.27 | nan | nan | 1 | 1 | 0.0015 | 0.0015 | 0.0015 | 0.9787627 | 1.237617e-19 | 3.655523e-19 | -1.669333e-20 | 1.057277324 | -1.665063e-19 | 8.147779e-20 | 6.960578e-20 | 0.966384 | -9.642407e-08 | 0.3417844 | -1.003838 | 0.3692018 | 7.949923 | 0.9517654 | -0.9911424 | 0.8699429 | -7.543366e-08 | 1599.566 | -9.437279e-08 | 0.3613475 | -0.9700572 | 0.3613475 | 8.404962 | 0.9197368 | -0.9700572 | 0.9197368 | -7.289519e-08 | -0.02146604 | 0 | 0 | 0 | 0.05569704 | 0 | 0 | 0 | -0.03419396 | 8.740474 | 0.05616747
232 | 625.58 | nan | nan | 1 | 1 | 0.0015 | 0.0015 | 0.0015 | 0.9788033 | 4.231099e-19 | -3.5296e-18 | -8.876566e-20 | 1.057147896 | -1.899854e-18 | -3.089976e-21 | 2.730834e-20 | 0.9664233 | -1.269041e-07 | 0.3415768 | -0.9979431 | 0.368917 | -0.1068847 | 0.9472895 | -0.985321 | 0.865993 | -1.030914e-07 | 1599.566 | -1.242146e-07 | 0.3610983 | -0.9644386 | 0.3610983 | -0.1129933 | 0.9154856 | -0.9644386 | 0.9154856 | -9.96303e-08 | -0.02142453 | 0 | 0 | 0 | 0.05557462 | 0 | 0 | 0 | -0.03415335 | 2.389291 | 0.05605949
236 | 626.89 | nan | nan | 1 | 1 | 0.0015 | 0.0015 | 0.0015 | 0.9788441 | -1.279901e-19 | 5.758923e-18 | 5.458619e-20 | 1.057018 | -1.816567e-18 | -5.757114e-20 | -1.728625e-19 | 0.9664626 | -1.677008e-07 | 0.3409473 | -0.9910842 | 0.3681767 | -8.11328 | 0.9417309 | -0.9785479 | 0.8610518 | -1.427928e-07 | 1599.566 | -1.641601e-07 | 0.3604032 | -0.9578874 | 0.3604032 | -8.576259 | 0.9101871 | -0.9578874 | 0.9101871 | -1.380099e-07 | -0.02138287 | 0 | 0 | 0 | 0.05545218 | 0 | 0 | 0 | -0.03411267 | 8.898306 | 0.05595144
240 | 628.2 | nan | nan | 1 | 1 | 0.0015 | 0.0015 | 0.0015 | 0.9788851 | -1.301043e-19 | 1.390198e-18 | 1.708127e-19 | 1.05688904 | 1.248777e-18 | -9.898766e-20 | -4.687819e-20 | 0.966502 | -2.317433e-07 | 0.3396078 | -0.983211 | 0.36667 | -16.05366 | 0.9348707 | -0.9707731 | 0.8549189 | -2.039464e-07 | 1599.566 | -2.268689e-07 | 0.3589576 | -0.9503544 | 0.3589576 | -16.96834 | 0.9036295 | -0.9503544 | 0.9036295 | -1.97131e-07 | -0.021341 | 0 | 0 | 0 | 0.05532973 | 0 | 0 | 0 | -0.0340719 | 17.13098 | 0.05584328
244 | 631.21 | nan | nan | 1 | 1 | 0.0015 | 0.0015 | 0.0015 | 0.9791861 | 1.507041e-19 | -8.694082e-19 | 1.461606e-19 | 1.057004 | -1.072222e-18 | -6.987683e-20 | -2.145365e-19 | 0.9663004 | 27.36042 | 0.3350929 | -0.9625964 | 0.3617234 | -1.073864e-06 | 0.936772 | -0.9499289 | 0.8563859 | 4.873072e-06 | 1599.566 | 26.78762 | 0.3541505 | -0.9300418 | 0.3541505 | -1.134937e-06 | 0.9050908 | -0.9300418 | 0.9050908 | 4.708267e-06 | -0.02103356 | 0 | 0 | 0 | 0.05543824 | 0 | 0 | 0 | -0.03428056 | 26.88875 | 0.05592233
248 | 634.22 | nan | nan | 1 | 1 | 0.0015 | 0.0015 | 0.0015 | 0.9794871 | 2.677437e-19 | -9.176484e-19 | -6.064078e-20 | 1.056891 | -2.316574e-18 | 1.234364e-19 | -1.745972e-19 | 0.9661969 | 47.7118 | 0.3206513 | -0.9061406 | 0.3459909 | -3.957408e-06 | 0.9295069 | -0.8938457 | 0.8497436 | 1.298106e-08 | 1599.566 | 46.7229 | 0.3388196 | -0.8753193 | 0.3388196 | -4.181638e-06 | 0.8978908 | -0.8753193 | 0.8978908 | 1.253952e-08 | -0.02072621 | 0 | 0 | 0 | 0.05533204 | 0 | 0 | 0 | -0.03438759 | 46.77704 | 0.05581936
252 | 637.23 | nan | nan | 1 | 1 | 0.0015 | 0.0015 | 0.0015 | 0.9797881 | 2.380366e-19 | -5.131522e-18 | -1.094536e-19 | 1.056776 | -2.255025e-18 | -5.572799e-20 | -2.870425e-19 | 0.9660891 | 66.45379 | 0.29985 | -0.8212129 | 0.3234111 | -1.528756e-05 | 0.9040588 | -0.809731 | 0.8264771 | -5.822717e-06 | 1599.566 | 65.09079 | 0.3167778 | -0.7931231 | 0.3167778 | -1.615061e-05 | 0.8731352 | -0.793123 | 0.8731352 | -5.623549e-06 | -0.02041895 | 0 | 0 | 0 | 0.05522296 | 0 | 0 | 0 | -0.03449921 | 65.12517 | 0.05571758
256 | 640.24 | nan | nan | 1 | 1 | 0.0015 | 0.0015 | 0.0015 | 0.9800891 | -2.374403e-20 | 2.311167e-18 | -6.234162e-21 | 1.056655 | -3.277157e-18 | -2.219362e-19 | 1.49525e-19 | 0.9659779 | 83.15247 | 0.2809753 | -0.7261874 | 0.3029253 | -3.166327e-05 | 0.8410617 | -0.7157318 | 0.7688861 | -1.72079e-05 | 1599.566 | 81.46571 | 0.2967805 | -0.7012131 | 0.2967805 | -3.344437e-05 | 0.8121369 | -0.7012131 | 0.8121369 | -1.661611e-05 | -0.02011179 | 0 | 0 | 0 | 0.05510794 | 0 | 0 | 0 | -0.03461431 | 81.48856 | 0.05561457
260 | 643.25 | nan | nan | 1 | 1 | 0.0015 | 0.0015 | 0.0015 | 0.9803901 | 1.448494e-19 | -2.226477e-19 | 4.384243e-21 | 1.056525 | 4.141388e-18 | 7.752046e-20 | 8.592302e-21 | 0.965864 | 97.51466 | 0.2656368 | -0.6330264 | 0.2862656 | -4.815027e-05 | 0.7374007 | -0.6236471 | 0.674124 | -3.618423e-05 | 1599.566 | 95.55958 | 0.2805262 | -0.6111435 | 0.2805262 | -5.084917e-05 | 0.7119097 | -0.6111435 | 0.7119097 | -3.493339e-05 | -0.01980472 | 0 | 0 | 0 | 0.05498507 | 0 | 0 | 0 | -0.03473228 | 95.57468 | 0.05550885
264 | 646.26 | nan | nan | 1 | 1 | 0.0015 | 0.0015 | 0.0015 | 0.9806911 | 4.403487e-19 | -7.15709e-20 | -4.901949e-20 | 1.056387 | -9.459732e-18 | 1.590525e-19 | 1.828778e-19 | 0.9657467 | 109.5412 | 0.2504945 | -0.5474634 | 0.2698294 | -5.080904e-05 | 0.6049243 | -0.5391208 | 0.5530204 | -5.079347e-05 | 1599.566 | 107.372 | 0.2644861 | -0.5284448 | 0.2644861 | -5.364701e-05 | 0.5839096 | -0.5284448 | 0.5839097 | -4.902893e-05 | -0.01949775 | 0 | 0 | 0 | 0.05485494 | 0 | 0 | 0 | -0.03485369 | 107.3817 | 0.05540109
268 | 649.27 | nan | nan | 1 | 1 | 0.0015 | 0.0015 | 0.0015 | 0.9809921 | -3.946496e-20 | 4.495753e-18 | 1.485086e-19 | 1.056245 | -2.553296e-18 | 2.927346e-21 | -1.29779e-19 | 0.965625 | 119.4655 | 0.2328402 | -0.4738385 | 0.2507014 | -4.625815e-05 | 0.4564495 | -0.4664159 | 0.4172889 | -5.804085e-05 | 1599.566 | 117.1304 | 0.2458011 | -0.4572991 | 0.2458011 | -4.883309e-05 | 0.4405171 | -0.4572991 | 0.4405171 | -5.601493e-05 | -0.01919087 | 0 | 0 | 0 | 0.05471978 | 0 | 0 | 0 | -0.03497968 | 117.1364 | 0.05529329
272 | 652.28 | nan | nan | 1 | 1 | 0.0015 | 0.0015 | 0.0015 | 0.9812931 | 2.320193e-19 | 2.514224e-18 | 2.06344e-19 | 1.056099 | -1.610054e-18 | -4.775911e-20 | 3.347339e-19 | 0.965498 | 127.6021 | 0.2122363 | -0.4129311 | 0.2284155 | -4.017215e-05 | 0.3067065 | -0.4062844 | 0.2803946 | -5.470313e-05 | 1599.566 | 125.1417 | 0.2240111 | -0.3984503 | 0.2240111 | -4.240089e-05 | 0.2959508 | -0.3984503 | 0.2959508 | -5.278478e-05 | -0.01888408 | 0 | 0 | 0 | 0.05458207 | 0 | 0 | 0 | -0.03511127 | 125.1453 | 0.05518754
276 | 655.29 | nan | nan | 1 | 1 | 0.0015 | 0.0015 | 0.0015 | 0.9815941 | 1.02945e-19 | -5.6182e-20 | -6.7888e-20 | 1.055953 | 5.330887e-19 | -6.516055e-20 | -2.06012e-19 | 0.965365 | 134.2655 | 0.1881344 | -0.3653089 | 0.2023862 | -3.393827e-05 | 0.1674108 | -0.3592691 | 0.1530489 | -4.413381e-05 | 1599.566 | 131.7129 | 0.1985385 | -0.3524387 | 0.1985385 | -3.581511e-05 | 0.1615128 | -0.3524387 | 0.1615128 | -4.257894e-05 | -0.01857739 | 0 | 0 | 0 | 0.05444381 | 0 | 0 | 0 | -0.035249 | 131.7151 | 0.05508547
280 | 658.3 | nan | nan | 1 | 1 | 0.0015 | 0.0015 | 0.0015 | 0.9818951 | -3.80555e-20 | 2.380542e-18 | -1.676346e-19 | 1.055808 | 2.004412e-18 | -3.957338e-21 | -1.116999e-19 | 0.9652262 | 139.7539 | 0.1616082 | -0.327209 | 0.1737734 | -2.802402e-05 | 0.04114351 | -0.3216541 | 0.03761362 | -3.178625e-05 | 1599.566 | 137.1355 | 0.1705177 | -0.3156277 | 0.1705176 | -2.956897e-05 | 0.03968728 | -0.3156277 | 0.03968724 | -3.066121e-05 | -0.01827079 | 0 | 0 | 0 | 0.05430633 | 0 | 0 | 0 | -0.03539283 | 137.137 | 0.05498797
284 | 661.31 | nan | nan | 1 | 1 | 0.0015 | 0.0015 | 0.0015 | 0.9821961 | -1.303211e-19 | -1.151016e-19 | -3.571769e-20 | 1.055664 | 1.728361e-18 | 1.001261e-19 | -5.541628e-20 | 0.9650819 | 144.3145 | 0.1332758 | -0.2929833 | 0.1432449 | -2.248964e-05 | -0.07122736 | -0.2878782 | -0.06511566 | -2.20996e-05 | 1599.566 | 141.6511 | 0.1406012 | -0.2825653 | 0.1406012 | -2.372576e-05 | -0.06869462 | -0.2825653 | -0.06869468 | -2.131377e-05 | -0.01796429 | 0 | 0 | 0 | 0.05417034 | 0 | 0 | 0 | -0.03554233 | 141.6523 | 0.05489536
288 | 664.32 | nan | nan | 1 | 1 | 0.0015 | 0.0015 | 0.0015 | 0.9824971 | 3.535041e-19 | 1.120631e-18 | -1.112662e-20 | 1.055523 | 1.624284e-18 | -1.647987e-20 | 4.916857e-20 | 0.9649328 | 148.1443 | 0.104245 | -0.2582482 | 0.1119932 | -1.822848e-05 | -0.1709565 | -0.2536314 | -0.1562842 | -1.456771e-05 | 1599.566 | 145.4522 | 0.109958 | -0.2490224 | 0.109958 | -1.922747e-05 | -0.1648491 | -0.2490224 | -0.1648491 | -1.404729e-05 | -0.01765788 | 0 | 0 | 0 | 0.05403611 | 0 | 0 | 0 | -0.03569686 | 145.4533 | 0.05480762
292 | 667.33 | nan | nan | 1 | 1 | 0.0015 | 0.0015 | 0.0015 | 0.9827981 | 8.885037e-20 | 1.795757e-18 | -1.273904e-19 | 1.055383 | 2.265481e-18 | -1.26418e-19 | -2.70278e-19 | 0.9647794 | 151.3932 | 0.07604398 | -0.2217686 | 0.08166022 | -1.507064e-05 | -0.2600846 | -0.2177026 | -0.2377566 | -8.409514e-06 | 1599.566 | 148.6853 | 0.08019965 | -0.2138088 | 0.08019964 | -1.589422e-05 | -0.2507496 | -0.2138088 | -0.2507496 | -8.107678e-06 | -0.01735157 | 0 | 0 | 0 | 0.05390367 | 0 | 0 | 0 | -0.03585576 | 148.6865 | 0.0547245
296 | 670.34 | nan | nan | 1 | 1 | 0.0015 | 0.0015 | 0.0015 | 0.9830991 | 1.745023e-19 | 1.007271e-18 | -7.342759e-20 | 1.055245 | 7.75069e-20 | 9.356665e-20 | -1.030399e-19 | 0.9646225 | 154.1746 | 0.04974662 | -0.1834565 | 0.05339733 | -1.241072e-05 | -0.3400215 | -0.1800085 | -0.3108211 | -4.80766e-06 | 1599.566 | 151.4615 | 0.05245765 | -0.1768408 | 0.05245765 | -1.308707e-05 | -0.3277599 | -0.1768408 | -0.3277599 | -4.63429e-06 | -0.01704534 | 0 | 0 | 0 | 0.05377291 | 0 | 0 | 0 | -0.0360184 | 151.4629 | 0.05464569
300 | 673.35 | nan | nan | 1 | 1 | 0.0015 | 0.0015 | 0.0015 | 0.9834001 | 5.387401e-19 | -1.19452e-18 | 7.274997e-20 | 1.055109 | -3.254721e-18 | 1.763997e-19 | -2.4484e-19 | 0.9644627 | 156.5768 | 0.02643266 | -0.1429872 | 0.02836009 | -1.036682e-05 | -0.4127333 | -0.1402337 | -0.3772748 | -2.404589e-06 | 1599.566 | 153.8668 | 0.02786924 | -0.1378066 | 0.02786923 | -1.093024e-05 | -0.3977792 | -0.1378066 | -0.3977792 | -2.317467e-06 | -0.01673922 | 0 | 0 | 0 | 0.05364362 | 0 | 0 | 0 | -0.03618414 | 153.8686 | 0.0545708
304 | 676.36 | nan | nan | 1 | 1 | 0.0015 | 0.0015 | 0.0015 | 0.9837011 | -3.406021e-19 | -1.49853e-18 | 7.660566e-20 | 1.054973 | 1.410283e-18 | 1.296164e-19 | 8.452711e-20 | 0.9643003 | 158.6672 | 0.006235927 | -0.1006927 | 0.00668772 | -8.955507e-06 | -0.4801463 | -0.09870685 | -0.4388786 | -9.301122e-07 | 1599.566 | 155.9672 | 0.006573937 | -0.0970272 | 0.006573917 | -9.440928e-06 | -0.4626674 | -0.09702719 | -0.4626674 | -8.962531e-07 | -0.01643318 | 0 | 0 | 0 | 0.05351557 | 0 | 0 | 0 | -0.03635247 | 155.9694 | 0.05449948
308 | 679.37 | nan | nan | 1 | 1 | 0.0015 | 0.0015 | 0.0015 | 0.9840021 | 4.109126e-20 | -2.068644e-18 | -4.992751e-20 | 1.054839 | -4.821339e-18 | -3.75134e-20 | 1.683224e-19 | 0.964136 | 160.4971 | -0.0107052 | -0.05734755 | -0.01147588 | -7.935054e-06 | -0.5435271 | -0.05618975 | -0.4967903 | 3.405555e-08 | 1599.566 | 157.8129 | -0.01128393 | -0.05525002 | -0.01128395 | -8.36403e-06 | -0.5236472 | -0.05525002 | -0.5236472 | 3.280994e-08 | -0.01612724 | 0 | 0 | 0 | 0.05338859 | 0 | 0 | 0 | -0.03652297 | 157.8156 | 0.05443145
312 | 682.38 | nan | nan | 1 | 1 | 0.0015 | 0.0015 | 0.0015 | 0.9843031 | -1.477225e-19 | -9.081819e-18 | -1.626642e-19 | 1.054706 | 4.683889e-18 | -1.653408e-19 | 1.748954e-19 | 0.9639698 | 162.108 | -0.02441302 | -0.01365302 | -0.02615921 | -7.038224e-06 | -0.6034308 | -0.01337098 | -0.5515175 | 8.11975e-07 | 1599.566 | 159.4445 | -0.02572937 | -0.01315129 | -0.02572939 | -7.417726e-06 | -0.5812554 | -0.01315128 | -0.5812554 | 7.821359e-07 | -0.0158214 | 0 | 0 | 0 | 0.05326252 | 0 | 0 | 0 | -0.03669528 | 159.4476 | 0.05436648
316 | 685.39 | nan | nan | 1 | 1 | 0.0015 | 0.0015 | 0.0015 | 0.9846041 | 5.205797e-19 | 7.493328e-19 | -1.425726e-19 | 1.054574 | -4.140311e-18 | 5.637851e-21 | 6.020033e-20 | 0.9638022 | 163.5335 | -0.03515084 | 0.03019818 | -0.03764883 | -6.249264e-06 | -0.6598633 | 0.02956019 | -0.6030658 | 1.142375e-06 | 1599.566 | 160.8946 | -0.03704129 | 0.02908318 | -0.03704131 | -6.585357e-06 | -0.6354994 | 0.02908319 | -0.6354994 | 1.100196e-06 | -0.01551564 | 0 | 0 | 0 | 0.05313725 | 0 | 0 | 0 | -0.03686915 | 160.8984 | 0.05430437
320 | 688.4 | nan | nan | 1 | 1 | 0.0015 | 0.0015 | 0.0015 | 0.9849051 | -5.805903e-20 | -2.167659e-18 | 8.185726e-21 | 1.054443 | 5.958911e-19 | 1.88868e-19 | 1.081085e-19 | 0.9636334 | 164.8008 | -0.04312392 | 0.07434953 | -0.04616864 | -5.307397e-06 | -0.7127135 | 0.07274376 | -0.6513339 | 1.170949e-06 | 1599.566 | 162.1902 | -0.04543725 | 0.07159138 | -0.04543726 | -5.592105e-06 | -0.6862739 | 0.07159139 | -0.6862739 | 1.12751e-06 | -0.01520998 | 0 | 0 | 0 | 0.05301268 | 0 | 0 | 0 | -0.03704434 | 162.1946 | 0.05424499
324 | 763.41 | nan | nan | 1 | 1 | 0.0015 | 0.0015 | 0.0015 | 0.9924061 | 5.654114e-20 | -4.694595e-19 | 8.332771e-20 | 1.051251 | -9.256647e-19 | -2.077331e-19 | 3.242984e-19 | 0.959314 | 177.3503 | -0.0011839 | 0.7330845 | -0.001254637 | 0.002247429 | -1.339669 | 0.7086382 | -1.222507 | 0.0024889 | 1599.566 | 175.859 | -0.001243555 | 0.7026808 | -0.001244087 | 0.002360673 | -1.284108 | 0.7026794 | -1.284107 | 0.002385676 | -0.007622875 | 0 | 0 | 0 | 0.04998122 | 0 | 0 | 0 | -0.04153686 | 175.8749 | 0.05342482
328 | 838.42 | nan | nan | 1 | 1 | 0.0015 | 0.0015 | 0.0015 | 0.9999071 | 4.727121e-20 | -2.917209e-18 | -3.090518e-19 | 1.04808 | 7.846534e-18 | 4.124034e-19 | 1.533401e-19 | 0.9550256 | 182.361 | 0.04124143 | 0.9392577 | 0.04322732 | 0.006030142 | -1.604276 | 0.8970954 | -1.461831 | 0.005778611 | 1599.566 | 182.1892 | 0.0431876 | 0.8962534 | 0.0431866 | 0.006314702 | -1.530824 | 0.8962502 | -1.530814 | 0.005514034 | -9.28987e-05 | 0 | 0 | 0 | 0.04695968 | 0 | 0 | 0 | -0.04601715 | 182.2093 | 0.05368152
332 | 913.43 | nan | nan | 1 | 1 | 0.0015 | 0.0015 | 0.0015 | 1.007408 | -2.513723e-19 | 1.18899e-18 | 1.097755e-20 | 1.044913 | -1.270604e-18 | 6.150137e-20 | -3.53599e-19 | 0.9508089 | 186.1066 | 0.05963632 | 1.025623 | 0.06185438 | 0.004301773 | -1.766272 | 0.9679966 | -1.607197 | 0.004124819 | 1599.566 | 187.3218 | 0.06226044 | 0.974321 | 0.06225826 | 0.004491059 | -1.677923 | 0.9743172 | -1.677917 | 0.003918494 | 0.0073808 | 0 | 0 | 0 | 0.04393387 | 0 | 0 | 0 | -0.0504422 | 187.3477 | 0.05494738
336 | 988.44 | nan | nan | 1 | 1 | 0.0015 | 0.0015 | 0.0015 | 1.014909 | 8.229094e-19 | 7.582368e-19 | 2.288344e-19 | 1.041758 | -8.230124e-18 | -1.33838e-19 | 5.68393e-20 | 0.9466593 | 189.315 | 0.06115816 | 1.069397 | 0.06277181 | -0.009011616 | -1.877436 | 0.9974906 | -1.706065 | -0.007321501 | 1599.566 | 191.966 | 0.06365515 | 1.011451 | 0.06365081 | -0.009379546 | -1.775705 | 1.011459 | -1.775721 | -0.00692478 | 0.01479906 | 0 | 0 | 0 | 0.04091006 | 0 | 0 | 0 | -0.054816 | 192.0068 | 0.05713828
340 | 1063.45 | nan | nan | 1 | 1 | 0.0015 | 0.0015 | 0.0015 | 1.02241 | 5.627009e-19 | 7.497258e-19 | -2.62404e-19 | 1.038621 | 5.757141e-18 | -1.140852e-19 | -2.167862e-19 | 0.9425714 | 192.1996 | 0.04725094 | 1.098121 | 0.04799588 | -0.008657538 | -1.962898 | 1.012379 | -1.781384 | -0.007015732 | 1599.566 | 196.3276 | 0.04903104 | 1.034114 | 0.04902671 | -0.008983696 | -1.848484 | 1.034122 | -1.848495 | -0.006606795 | 0.02216269 | 0 | 0 | 0 | 0.03789364 | 0 | 0 | 0 | -0.05914364 | 196.3697 | 0.06013765
344 | 1138.46 | nan | nan | 1 | 1 | 0.0015 | 0.0015 | 0.0015 | 1.029911 | 2.307182e-19 | 3.516068e-19 | 1.394132e-19 | 1.035504 | 4.455908e-18 | -1.359861e-19 | -3.169936e-19 | 0.9385407 | 194.8382 | 0.01904615 | 1.121136 | 0.0191457 | -0.007852471 | -2.036043 | 1.021681 | -1.845399 | -0.006085601 | 1599.566 | 200.4792 | 0.019704 | 1.051252 | 0.01970001 | -0.008123692 | -1.90913 | 1.051261 | -1.909139 | -0.005706267 | 0.02947249 | 0 | 0 | 0 | 0.03488796 | 0 | 0 | 0 | -0.06342904 | 200.5217 | 0.06381615
348 | 1213.47 | nan | nan | 1 | 1 | 0.0015 | 0.0015 | 0.0015 | 1.037412 | -1.724966e-19 | 1.609173e-18 | 1.2855e-19 | 1.03241 | -1.455894e-18 | 5.811324e-20 | -4.204265e-19 | 0.9345639 | 197.2805 | -0.02268417 | 1.140164 | -0.0225783 | -0.007127487 | -2.103766 | 1.027137 | -1.904391 | -0.005216392 | 1599.566 | 204.4669 | -0.02339713 | 1.064545 | -0.02340077 | -0.007351502 | -1.964238 | 1.064553 | -1.964246 | -0.004870425 | 0.03672925 | 0 | 0 | 0 | 0.03189547 | 0 | 0 | 0 | -0.06767525 | 204.5097 | 0.06804899
352 | 1288.48 | nan | nan | 1 | 1 | 0.0015 | 0.0015 | 0.0015 | 1.044913 | -6.104058e-20 | 2.557633e-19 | -2.008874e-19 | 1.02934 | 6.876986e-18 | 3.304648e-19 | -5.007388e-19 | 0.9306387 | 199.5608 | -0.07442416 | 1.155397 | -0.07331909 | -0.00638899 | -2.1671 | 1.029048 | -1.959309 | -0.004374062 | 1599.566 | 208.3221 | -0.07653369 | 1.074218 | -0.07653803 | -0.006570084 | -2.014838 | 1.074226 | -2.014845 | -0.004066737 | 0.04393373 | 0 | 0 | 0 | 0.02891752 | 0 | 0 | 0 | -0.07188421 | 208.365 | 0.07272516
356 | 1363.49 | nan | nan | 1 | 1 | 0.0015 | 0.0015 | 0.0015 | 1.052414 | -5.780966e-19 | -4.080829e-18 | -3.253894e-19 | 1.026294 | 1.943649e-18 | -2.041553e-19 | 1.363926e-19 | 0.9267635 | 201.704 | -0.1310825 | 1.166433 | -0.1278338 | -0.005656289 | -2.226354 | 1.027178 | -2.01045 | -0.003543535 | 1599.566 | 212.0673 | -0.1343969 | 1.079944 | -0.1344018 | -0.005799306 | -2.061274 | 1.079953 | -2.061283 | -0.003280788 | 0.05108667 | 0 | 0 | 0 | 0.02595445 | 0 | 0 | 0 | -0.07605689 | 212.1103 | 0.07775093
360 | 1438.5 | nan | nan | 1 | 1 | 0.0015 | 0.0015 | 0.0015 | 1.059915 | -5.724587e-20 | -3.823873e-18 | 1.638162e-19 | 1.023273 | -2.43501e-18 | -1.696776e-19 | -2.816215e-19 | 0.9229374 | 203.7284 | -0.1876365 | 1.174534 | -0.1811558 | -0.004921315 | -2.28332 | 1.022753 | -2.059441 | -0.002681809 | 1599.566 | 215.7187 | -0.1918112 | 1.082936 | -0.1918177 | -0.005030809 | -2.105253 | 1.082947 | -2.105261 | -0.002472665 | 0.05818882 | 0 | 0 | 0 | 0.02300621 | 0 | 0 | 0 | -0.08019391 | 215.7617 | 0.08305
364 | 1513.51 | nan | nan | 1 | 1 | 0.0015 | 0.0015 | 0.0015 | 1.067416 | -3.741582e-19 | 7.884427e-18 | 2.228645e-19 | 1.020276 | -1.24645e-17 | -7.903834e-20 | -3.258028e-19 | 0.9191594 | 205.6569 | -0.2417679 | 1.18424 | -0.2310823 | 0.01409716 | -2.338862 | 1.019749 | -2.107049 | 0.007262644 | 1599.566 | 219.2981 | -0.2464189 | 1.087397 | -0.24641 | 0.01436836 | -2.1476 | 1.087389 | -2.147584 | 0.006668736 | 0.06524087 | 0 | 0 | 0 | 0.0200728 | 0 | 0 | 0 | -0.08429575 | 219.3276 | 0.08856153
368 | 1588.52 | nan | nan | 1 | 1 | 0.0015 | 0.0015 | 0.0015 | 1.074917 | 6.955157e-19 | -4.273708e-18 | -1.20631e-19 | 1.017301 | -9.97466e-19 | 1.100465e-19 | 8.475208e-19 | 0.915429 | 207.48 | -0.2932526 | 1.197608 | -0.2775285 | 0.01338914 | -2.392158 | 1.019905 | -2.152591 | 0.006658051 | 1599.566 | 222.7932 | -0.2980178 | 1.095192 | -0.2980118 | 0.01360671 | -2.187586 | 1.09518 | -2.18757 | 0.006088672 | 0.07224355 | 0 | 0 | 0 | 0.0171533 | 0 | 0 | 0 | -0.08836251 | 222.8243 | 0.09423708
372 | 1663.53 | nan | nan | 1 | 1 | 0.0015 | 0.0015 | 0.0015 | 1.082418 | 5.318012e-19 | -4.510281e-20 | -2.095288e-19 | 1.01435 | -3.682926e-18 | -5.529431e-20 | 5.561957e-19 | 0.9117453 | 209.2153 | -0.3427339 | 1.213749 | -0.3211813 | 0.01281452 | -2.441537 | 1.022353 | -2.194554 | 0.006186545 | 1599.566 | 226.2206 | -0.347287 | 1.105468 | -0.3472874 | 0.01298476 | -2.223723 | 1.105452 | -2.223708 | 0.005634631 | 0.07919753 | 0 | 0 | 0 | 0.01424766 | 0 | 0 | 0 | -0.0923946 | 226.253 | 0.1000388
376 | 1738.54 | nan | nan | 1 | 1 | 0.0015 | 0.0015 | 0.0015 | 1.089919 | -2.196594e-19 | 6.916668e-18 | -1.429385e-19 | 1.011421 | -6.082347e-18 | -5.269223e-20 | 3.923728e-19 | 0.9081075 | 210.8715 | -0.3914667 | 1.232138 | -0.3632785 | 0.01571689 | -2.485465 | 1.026582 | -2.231569 | 0.008871782 | 1599.566 | 229.5878 | -0.3955153 | 1.117721 | -0.395522 | 0.01587943 | -2.254663 | 1.117698 | -2.254648 | 0.008047942 | 0.08610348 | 0 | 0 | 0 | 0.01135579 | 0 | 0 | 0 | -0.09639253 | 229.6182 | 0.1059368
380 | 1813.55 | nan | nan | 1 | 1 | 0.0015 | 0.0015 | 0.0015 | 1.09742 | -2.861752e-19 | 5.659427e-18 | -3.306732e-20 | 1.008513 | -6.764608e-18 | -2.619432e-19 | 5.555452e-19 | 0.9045147 | 212.4477 | -0.4401941 | 1.251779 | -0.4045402 | 0.01497123 | -2.523988 | 1.031718 | -2.263699 | 0.008430702 | 1599.566 | 232.8921 | -0.4434612 | 1.131028 | -0.4434702 | 0.01508235 | -2.280514 | 1.131003 | -2.280501 | 0.007617442 | 0.09296207 | 0 | 0 | 0 | 0.008477329 | 0 | 0 | 0 | -0.1003567 | 232.9237 | 0.1119073
384 | 1888.56 | nan | nan | 1 | 1 | 0.0015 | 0.0015 | 0.0015 | 1.104921 | -1.527641e-19 | 3.490697e-18 | 6.799913e-19 | 1.005628 | -1.517395e-18 | -3.158281e-19 | -7.659888e-19 | 0.9009662 | 213.9507 | -0.4877922 | 1.273011 | -0.4439664 | 0.01414425 | -2.55881 | 1.038007 | -2.292488 | 0.008094635 | 1599.566 | 236.1391 | -0.4899989 | 1.145681 | -0.4900092 | 0.01420824 | -2.30287 | 1.145656 | -2.302859 | 0.007284985 | 0.09977393 | 0 | 0 | 0 | 0.005612171 | 0 | 0 | 0 | -0.1042875 | 236.1719 | 0.1179317
388 | 1963.57 | nan | nan | 1 | 1 | 0.0015 | 0.0015 | 0.0015 | 1.112422 | -1.64365e-19 | 3.522356e-18 | 1.861711e-19 | 1.002764 | 1.449199e-18 | 5.4904e-19 | -2.206351e-19 | 0.8974612 | 215.3834 | -0.5341504 | 1.297153 | -0.4815073 | 0.01307979 | -2.590783 | 1.046472 | -2.318709 | 0.007804286 | 1599.566 | 239.3304 | -0.5350302 | 1.162848 | -0.5350428 | 0.01310134 | -2.322537 | 1.162822 | -2.322528 | 0.006996243 | 0.1065397 | 0 | 0 | 0 | 0.002760127 | 0 | 0 | 0 | -0.1081854 | 239.3644 | 0.1239946
392 | 2038.58 | nan | nan | 1 | 1 | 0.0015 | 0.0015 | 0.0015 | 1.119923 | 5.571715e-19 | -9.419548e-19 | -2.66402e-19 | 0.999921 | 8.194617e-18 | 4.575333e-20 | -2.896988e-19 | 0.8939988 | 216.7484 | -0.5804754 | 1.324757 | -0.5182876 | 0.01149893 | -2.619625 | 1.057485 | -2.34212 | 0.007353387 | 1599.566 | 242.4674 | -0.579774 | 1.182994 | -0.5797866 | 0.01148504 | -2.339297 | 1.182964 | -2.33929 | 0.006566494 | 0.11326 | 0 | 0 | 0 | -7.898829e-05 | 0 | 0 | 0 | -0.1120509 | 242.503 | 0.1300841
396 | 2113.59 | nan | nan | 1 | 1 | 0.0015 | 0.0015 | 0.0015 | 1.127424 | -2.669306e-19 | -1.608848e-18 | 1.444157e-19 | 0.997099 | -9.877082e-20 | -1.925543e-19 | 3.274291e-20 | 0.8905781 | 218.0498 | -0.6249243 | 1.356948 | -0.5526978 | 0.009111421 | -2.644643 | 1.071856 | -2.362109 | 0.006387582 | 1599.566 | 245.5531 | -0.6223979 | 1.207085 | -0.6224112 | 0.009074586 | -2.352564 | 1.207052 | -2.352559 | 0.005682126 | 0.1199355 | 0 | 0 | 0 | -0.002905169 | 0 | 0 | 0 | -0.1158845 | 245.5907 | 0.1361904
400 | 2188.6 | nan | nan | 1 | 1 | 0.0015 | 0.0015 | 0.0015 | 1.134925 | -9.225476e-19 | -3.823764e-18 | 3.057992e-19 | 0.9942981 | -5.461343e-18 | -9.06393e-20 | -2.041553e-19 | 0.8871981 | 219.2911 | -0.6655221 | 1.392451 | -0.5830719 | 0.006039578 | -2.664355 | 1.088481 | -2.377363 | 0.004801296 | 1599.566 | 248.5901 | -0.6609592 | 1.233946 | -0.6609749 | 0.005998171 | -2.361067 | 1.23391 | -2.361064 | 0.004254757 | 0.1265667 | 0 | 0 | 0 | -0.005718215 | 0 | 0 | 0 | -0.119687 | 248.6304 | 0.1423057