## Experimental
RD-Linear |  | RD p̄ BAT pre. |  | TD p̄ BAT pre. |  | RD p̄ PST pre. |  | TD p̄ PST pre. |  | RD p̄ UAT pre. |  | TD p̄ UAT pre.
|  | B_0_1 |  | B_90_1 |  | PS_0_1 |  | PS_90_1 |  | U_0_1 |  | U_90_1
| True plastic strain | % | Mpa Real | % | Mpa Real | % | Mpa Real | % | Mpa Real | % | Mpa Real | % | Mpa Real
122.8934945 | 0 | 0.1114847797 | 0 | 0.1113658964 | -0.83057277 | 0.0852371884 | 0 | 0.08523764336 | 2.90673318 | 0.05505846921 | 0 | 0.05530035064 | 0
126.4103147 | 0.00019808955 | 0.1115220378 | 3.32164116 | 0.1115090817 | 14.9543068 | 0.0852570404 | 8.30410288 | 0.08540700779 | 16.1985986 | 0.05518701108 | 7.88895297 | 0.05543853775 | 13.7203225
130.5086862 | 0.0003684778 | 0.1115219727 | 5.39766639 | 0.1117206779 | 29.5011499 | 0.0852679595 | 12.8715615 | 0.08556927824 | 29.0811875 | 0.05518984918 | 7.47376974 | 0.0556379085 | 23.2868368
129.8534662 | 0.0005550878 | 0.1115412912 | 6.22824534 | 0.1118851552 | 35.11102047 | 0.085278515 | 10.380449 | 0.08568682932 | 39.0241652 | 0.05533172463 | 18.2722475 | 0.05587056272 | 38.2868368
131.0645881 | 0.00072071871 | 0.1115345255 | 5.39776141 | 0.1120304872 | 42.16942723 | 0.0852855477 | 11.2109983 | 0.08585619376 | 52.85302198 | 0.05553483881 | 30.7378997 | 0.05602140522 | 53.2636878
130.4174623 | 0.00097037861 | 0.1116742969 | 12.0435205 | 0.1122402097 | 57.9543068 | 0.0854029999 | 20.3493208 | 0.08601846421 | 66.25606748 | 0.05576476189 | 45.7378997 | 0.05615849483 | 60.3414109
130.9701497 | 0.00129604675 | 0.1118663998 | 26.1705575 | 0.1124512895 | 72.5011499 | 0.085666686 | 30.2109983 | 0.08616900493 | 82.25856277 | 0.05596369623 | 61.9485239 | 0.0562810439 | 73.2450092
134.0954328 | 0.00177550433 | 0.1120148435 | 37.4673008 | 0.1126416694 | 82.4829441 | 0.08578413904 | 39.3493208 | 0.08633070639 | 92.64746906 | 0.05615398426 | 72.3481222 | 0.0563976236 | 81.1586937
132.6212947 | 0.00220491195 | 0.1121729426 | 48.3977614 | 0.1128291773 | 96.626487 | 0.08594975348 | 50.1543332 | 0.08647643 | 101.7421156 | 0.05633094254 | 85.2451994 | 0.05652687292 | 87.8271602
130.8058342 | 0.00263755403 | 0.112312714 | 55.0435205 | 0.1130171496 | 106.2029242 | 0.08611958663 | 66.7816347 | 0.08661653896 | 116.4637714 | 0.05649698063 | 95.2364163 | 0.05664225871 | 96.9936171
129.7024488 | 0.00331819723 | 0.112504817 | 69.1705575 | 0.1131802685 | 118.2770067 | 0.08626687007 | 80.5058967 | 0.08674936958 | 123.8347314 | 0.05664556632 | 108.9719093 | 0.0567316334 | 107.8247918
132.3430392 | 0.0039580575 | 0.1126515795 | 84.5491139 | 0.1133623102 | 127.0302699 | 0.08642600318 | 87.1707595 | 0.08689272337 | 131.2099332 | 0.05681464997 | 121.882971 | 0.05687515281 | 112.8362321
134.9175749 | 0.00408321392 | 0.112819151 | 93.7018238 | 0.1135413837 | 139.1159201 | 0.08656709076 | 103.3991931 | 0.08701927256 | 140.749944 | 0.05697296376 | 129.806052 | 0.05701402759 | 122.012707
134.0699319 | 0.00412062112 | 0.1129630391 | 107.429239 | 0.1137061996 | 149.540412 | 0.08669619746 | 108.4048755 | 0.08716474405 | 148.99769 | 0.05712585829 | 141.475622 | 0.05713767035 | 130.773634
135.0934277 | 0.00412247076 | 0.1131432888 | 119.5030551 | 0.1138792424 | 159.554226 | 0.08681533136 | 118.401949 | 0.08730904569 | 155.516542 | 0.0572690194 | 148.154488 | 0.05726925357 | 139.538237
135.0997373 | 0.00416906681 | 0.1132970148 | 127.4209994 | 0.1140602 | 168.740988 | 0.08694622251 | 125.908366 | 0.08745067809 | 166.8019075 | 0.05744807423 | 157.338607 | 0.05741362357 | 141.225551
139.1861161 | 0.0041177031 | 0.1134481782 | 135.3420141 | 0.1142436317 | 173.76781 | 0.08705427905 | 138.406452 | 0.08760879445 | 170.730513 | 0.05764220524 | 163.194029 | 0.05755081966 | 151.662061
138.5340757 | 0.00433535787 | 0.1135699857 | 147.422513 | 0.1144347297 | 182.963878 | 0.08717146367 | 144.252209 | 0.08776784293 | 180.2941767 | 0.05787287981 | 171.97192 | 0.05771919671 | 154.602049
138.7782735 | 0.00486453265 | 0.1137452089 | 154.938428 | 0.1146057991 | 192.999653 | 0.08729182998 | 150.516716 | 0.08795978073 | 185.5350867 | 0.05814487551 | 177.012305 | 0.0578768524 | 158.791858
137.3079989 | 0.00534358409 | 0.1138934061 | 165.783214 | 0.1147820405 | 195.539821 | 0.08741621655 | 155.119106 | 0.08815348731 | 192.0799153 | 0.05846854218 | 178.731056 | 0.05806834313 | 166.739771
142.0966412 | 0.00539132769 | 0.1140277762 | 171.634393 | 0.1150965307 | 200.590485 | 0.08754000277 | 163.470071 | 0.08846439926 | 193.4293349 | 0.05878552293 | 187.951281 | 0.05828964098 | 173.444567
138.0369142 | 0.00567495569 | 0.1141879164 | 183.32201 | 0.1154373073 | 212.738348 | 0.08768377182 | 171.411942 | 0.08880607713 | 195.2182622 | 0.05915865273 | 188.849385 | 0.05857673977 | 175.992336
140.0116746 | 0.00635635181 | 0.1143733668 | 186.690354 | 0.1157779357 | 207.372453 | 0.08779469048 | 174.351618 | 0.08915259626 | 200.047054 | 0.05955141208 | 193.505136 | 0.0587762579 | 181.03025
141.4506497 | 0.00685931798 | 0.1145115126 | 195.049592 | 0.1161579892 | 212.860135 | 0.08792722754 | 180.213124 | 0.08955763462 | 204.0206486 | 0.05996013867 | 193.57777 | 0.05902455465 | 186.912985
143.3330786 | 0.00686503821 | 0.114690589 | 200.511431 | 0.1165528855 | 218.772018 | 0.08807898877 | 187.748094 | 0.08997268645 | 204.5243769 | 0.06038578289 | 194.070825 | 0.05936623454 | 185.719215
143.679572 | 0.00689536444 | 0.1148409805 | 208.886376 | 0.1169640405 | 219.26157 | 0.08822733747 | 191.951459 | 0.09036418305 | 209.8041188 | 0.06082072275 | 194.983488 | 0.0596289612 | 192.026563
140.6120671 | 0.00697746176 | 0.1151222223 | 213.518935 | 0.1173760507 | 219.751613 | 0.0884960885 | 191.997767 | 0.09079372172 | 211.1824272 | 0.0612635828 | 197.987192 | 0.05996487695 | 195.42694
145.0545416 | 0.00693926917 | 0.115432648 | 216.490971 | 0.1178235659 | 224.010594 | 0.08875916781 | 197.880697 | 0.09121663157 | 213.4304434 | 0.06171470398 | 200.577031 | 0.06034450317 | 194.241595
144.0384979 | 0.00701161756 | 0.1157770234 | 220.30515 | 0.1182829947 | 222.002047 | 0.0890539556 | 203.355424 | 0.09167322998 | 214.3810693 | 0.06219330527 | 198.574436 | 0.06075668515 | 201.002754
143.0828123 | 0.00750561794 | 0.1161681243 | 224.130324 | 0.1187213413 | 225.008822 | 0.08940585007 | 204.671723 | 0.09213347213 | 214.0273084 | 0.06268603696 | 199.500988 | 0.06115939476 | 195.223048
146.0688554 | 0.00802478528 | 0.1165331508 | 226.701116 | 0.1191811122 | 227.184873 | 0.08975350112 | 208.909799 | 0.09259769576 | 215.4157523 | 0.0631408536 | 201.258501 | 0.06161390613 | 203.671177
148.5267106 | 0.00842699639 | 0.1169613621 | 229.285428 | 0.1196476454 | 227.6889 | 0.09012947744 | 208.145747 | 0.09306950717 | 219.8565125 | 0.06366761871 | 200.099498 | 0.06198957766 | 205.415507
148.4472651 | 0.00904475553 | 0.1174138607 | 232.2943 | 0.1201254328 | 226.100409 | 0.09053960563 | 213.235414 | 0.09354845521 | 221.2514808 | 0.06412100683 | 201.858566 | 0.06239580823 | 205.910916
149.5313334 | 0.00941338952 | 0.1178469898 | 234.884055 | 0.12058604 | 227.022354 | 0.09098570409 | 212.485751 | 0.09401299335 | 220.464593 | 0.06453480789 | 204.869155 | 0.06280745844 | 208.501866
149.5386279 | 0.00946204461 | 0.1182917319 | 235.805279 | 0.1210596 | 231.302492 | 0.09140827293 | 213.403128 | 0.09450358649 | 226.6624149 | 0.06496726725 | 203.692545 | 0.06324223323 | 206.071172
150.8063979 | 0.00990485332 | 0.1187542421 | 236.312233 | 0.1215416639 | 231.392362 | 0.09185562724 | 216.417298 | 0.0949673632 | 225.876967 | 0.0654223828 | 210.489671 | 0.06364950406 | 207.405837
148.7787572 | 0.01011814596 | 0.1192463008 | 233.057589 | 0.1220194592 | 233.580338 | 0.09232089936 | 218.182281 | 0.0954559432 | 227.715616 | 0.0659327053 | 207.230671 | 0.0641048687 | 214.202602
146.573266 | 0.01014632069 | 0.1196688664 | 236.906485 | 0.1224831624 | 237.867478 | 0.09279097748 | 215.344669 | 0.0959314979 | 228.2427149 | 0.0664607874 | 208.170966 | 0.0645687152 | 212.615817
147.738939 | 0.01014159634 | 0.1201604338 | 240.353052 | 0.1229530171 | 234.176485 | 0.09325452391 | 217.110287 | 0.0964277027 | 225.2771223 | 0.0669988068 | 204.492283 | 0.0650144928 | 212.702994
143.089829 | 0.01025359244 | 0.1206137364 | 238.764914 | 0.1234455881 | 238.473267 | 0.09371991516 | 220.972966 | 0.0969104462 | 229.303461 | 0.0674567501 | 205.418737 | 0.0654454456 | 215.726786
147.749761 | 0.01021464444 | 0.121099326 | 242.214257 | 0.1239489327 | 236.46754 | 0.09419660672 | 221.906823 | 0.097385898 | 230.7068721 | 0.0679304309 | 209.292754 | 0.065918204 | 214.560233
146.260123 | 0.01028337723 | 0.1216041253 | 242.733423 | 0.1244329712 | 236.559988 | 0.0946779215 | 224.100692 | 0.0978680562 | 232.1128136 | 0.0684027151 | 208.541864 | 0.0663550353 | 215.487002
148.136135 | 0.01057216112 | 0.122086824 | 242.828823 | 0.1249195874 | 236.652929 | 0.0951592279 | 221.261014 | 0.0983366262 | 231.7655395 | 0.0688561639 | 211.995922 | 0.0668224778 | 220.205105
148.378514 | 0.01108095957 | 0.1225816576 | 246.286732 | 0.125423078 | 239.697449 | 0.0956941108 | 224.307014 | 0.0988387994 | 232.3006776 | 0.0692580104 | 213.337302 | 0.0673235555 | 215.67882
148.13269 | 0.01167193297 | 0.1230798193 | 243.865517 | 0.1258999557 | 237.682957 | 0.0961854416 | 227.347155 | 0.0993130045 | 232.8308259 | 0.0696746542 | 211.733696 | 0.0677624156 | 219.132878
148.687022 | 0.01203201392 | 0.1235505603 | 247.322274 | 0.126329905 | 239.873283 | 0.0966942914 | 224.930352 | 0.0997769526 | 238.6223061 | 0.0701892221 | 213.940896 | 0.0681593097 | 221.318089
151.295375 | 0.01271787821 | 0.1240394303 | 246.159065 | 0.1268010675 | 239.542876 | 0.0972036759 | 223.352077 | 0.1003017286 | 233.4613998 | 0.0706644993 | 214.455721 | 0.0685898286 | 218.457025
148.40563 | 0.01350787799 | 0.1245147595 | 246.675206 | 0.1272505945 | 237.942043 | 0.0976664142 | 228.072819 | 0.1008044312 | 237.071283 | 0.071254393 | 214.571572 | 0.0690940054 | 218.979581
150.119468 | 0.01378597741 | 0.1250146006 | 247.617702 | 0.1277783676 | 237.19894 | 0.0981405837 | 228.170667 | 0.1013044432 | 236.2917362 | 0.0717252238 | 211.70918 | 0.0696011685 | 217.816532
153.465113 | 0.01378885134 | 0.1255387404 | 251.935885 | 0.1282729995 | 238.98292 | 0.0985635464 | 225.310653 | 0.1017785995 | 235.9456961 | 0.0722115814 | 215.181881 | 0.0700876819 | 223.397849
152.134949 | 0.01384109196 | 0.1259815027 | 247.812813 | 0.1288177902 | 239.51048 | 0.0991503611 | 228.379042 | 0.1021580476 | 239.5371163 | 0.0726908934 | 214.853689 | 0.0705738952 | 225.607876
153.306091 | 0.01384251016 | 0.1264854574 | 250.444315 | 0.1292862726 | 242.560514 | 0.0996386292 | 227.215334 | 0.1027722918 | 235.2612658 | 0.073153717 | 213.676437 | 0.0710526118 | 226.129319
152.643632 | 0.01388594166 | 0.1270028477 | 253.924805 | 0.1298032409 | 246.891951 | 0.1001345268 | 226.473659 | 0.1032738527 | 240.2003713 | 0.0736472733 | 214.195673 | 0.0715114894 | 224.112337
153.177915 | 0.01409711424 | 0.1274029352 | 250.631738 | 0.1302761844 | 242.331305 | 0.1006308136 | 226.996941 | 0.1037566163 | 239.8568406 | 0.0741075901 | 219.786148 | 0.0719911683 | 225.901517
155.874741 | 0.01422230938 | 0.1279069848 | 245.668006 | 0.1308161445 | 245.824364 | 0.1011585408 | 233.436759 | 0.1040563876 | 240.357222 | 0.0745372798 | 219.872498 | 0.0723086189 | 225.121729
153.541447 | 0.01428476223 | 0.1283287027 | 250.398455 | 0.1312721972 | 243.796954 | 0.1016731533 | 233.12297 | 0.1046316145 | 238.7098256 | 0.0749044374 | 219.099396 | 0.07274082 | 221.40428
152.203822 | 0.01429246427 | 0.1288135084 | 255.991108 | 0.1315764122 | 246.399317 | 0.1021902546 | 233.231825 | 0.1051496552 | 245.4262256 | 0.0754339492 | 218.358042 | 0.0732273949 | 225.734486
156.711913 | 0.01422467035 | 0.1294151216 | 253.579896 | 0.1320898229 | 245.229754 | 0.1026450553 | 235.441248 | 0.1056250412 | 244.6415642 | 0.0758819661 | 220.142725 | 0.0737447406 | 225.418083
156.05484 | 0.01430373165 | 0.1298716431 | 253.674292 | 0.1325651472 | 244.475575 | 0.1031444575 | 233.855637 | 0.1061370756 | 237.2436804 | 0.0764392366 | 220.678794 | 0.0742224561 | 227.210962
160.760163 | 0.01441848917 | 0.130407495 | 255.901408 | 0.1330693096 | 247.121217 | 0.1035259661 | 236.051619 | 0.1066304733 | 241.3147042 | 0.0769028058 | 221.62069 | 0.0747510901 | 226.897133
158.339969 | 0.0149916798 | 0.1309180348 | 256.431508 | 0.1335684035 | 248.919196 | 0.1040499967 | 236.586558 | 0.1070390815 | 246.2556304 | 0.0774502101 | 220.882378 | 0.0752376284 | 233.358083
158.130649 | 0.01578453253 | 0.1314801741 | 253.159475 | 0.1341242327 | 247.756706 | 0.1045547 | 235.423681 | 0.1075767375 | 241.5047811 | 0.0779487872 | 226.07926 | 0.0757544835 | 229.226494
159.930599 | 0.01655526078 | 0.1319635956 | 256.650306 | 0.1345901714 | 248.274954 | 0.1050319804 | 236.372401 | 0.1080061139 | 245.1280802 | 0.0784250178 | 220.22887 | 0.0762585486 | 235.274068
161.42161 | 0.0174747904 | 0.132499332 | 256.338284 | 0.1351424793 | 247.535258 | 0.1055739109 | 237.335738 | 0.1085898714 | 243.4778238 | 0.0789398032 | 222.457699 | 0.076748661 | 232.407317
164.67221 | 0.01783586975 | 0.1329692077 | 261.952666 | 0.1356208877 | 251.034225 | 0.1060458814 | 238.709106 | 0.1090680041 | 244.0172826 | 0.079358815 | 222.967891 | 0.0770907311 | 234.179099
161.340126 | 0.01800921917 | 0.1332350365 | 263.707368 | 0.1361229543 | 250.710526 | 0.1065144509 | 241.355945 | 0.1094288466 | 244.9760362 | 0.0798807071 | 225.626907 | 0.0773400696 | 234.232519
160.720672 | 0.0183358568 | 0.1336915484 | 258.285784 | 0.1366248719 | 253.367293 | 0.1070655121 | 238.503832 | 0.1098585221 | 241.5201926 | 0.0803666518 | 224.87536 | 0.0777684285 | 231.774011
160.074509 | 0.01849867491 | 0.1341830539 | 257.114757 | 0.1371712126 | 253.905425 | 0.1075547555 | 239.88318 | 0.1103333119 | 246.4898608 | 0.0808491493 | 226.251859 | 0.0782881617 | 233.585118
160.247576 | 0.01852957413 | 0.1347286302 | 262.329615 | 0.1376539709 | 251.020741 | 0.1081117253 | 241.70346 | 0.1108928034 | 247.4914196 | 0.0812030834 | 228.02898 | 0.0788069843 | 231.568451
161.758254 | 0.01851526618 | 0.1351445303 | 259.44211 | 0.1381127474 | 254.098936 | 0.1085565936 | 240.524675 | 0.1113919765 | 248.4814642 | 0.0815998631 | 227.258907 | 0.0793140031 | 235.932492
163.271519 | 0.01851651626 | 0.1357269706 | 262.543506 | 0.1384483018 | 254.167901 | 0.1090060202 | 242.323407 | 0.1119047755 | 246.368494 | 0.082054008 | 227.352812 | 0.0797982005 | 234.333273
163.614007 | 0.01855454522 | 0.1362382997 | 257.544845 | 0.138702197 | 260.193985 | 0.1094601557 | 242.422401 | 0.112406571 | 251.3555952 | 0.0825972157 | 227.465132 | 0.080348313 | 235.303141
163.945252 | 0.01852402021 | 0.1368460211 | 258.949829 | 0.1391006182 | 256.863206 | 0.1099000317 | 243.795534 | 0.1128588838 | 251.450359 | 0.0830483669 | 223.717001 | 0.0808351814 | 237.965575
165.454264 | 0.01849883169 | 0.1372622105 | 263.298534 | 0.1395946632 | 259.101365 | 0.1103051638 | 241.328846 | 0.1132507938 | 254.6432457 | 0.0836056531 | 228.100704 | 0.0813443095 | 240.635324
160.425695 | 0.01859180629 | 0.1377296678 | 263.825182 | 0.1401910527 | 254.526083 | 0.1108546946 | 243.578677 | 0.1135583251 | 250.7078391 | 0.0840875333 | 228.200544 | 0.0818763332 | 240.75218
160.767057 | 0.01862358482 | 0.1382081112 | 266.913598 | 0.1407477378 | 255.495609 | 0.111326691 | 244.960981 | 0.1141683151 | 250.8351112 | 0.0845553629 | 232.144521 | 0.0823660281 | 240.859738
165.30052 | 0.01858561782 | 0.1386867855 | 265.311138 | 0.1412234842 | 256.021537 | 0.111950127 | 242.111971 | 0.1147337148 | 250.5080427 | 0.0850939422 | 227.553712 | 0.0827917649 | 247.787373
166.173301 | 0.01877784833 | 0.1392342713 | 269.271924 | 0.1417709645 | 255.706759 | 0.1124189282 | 243.494157 | 0.1152522873 | 254.6233699 | 0.0855735864 | 227.65269 | 0.0830914797 | 241.446336
168.444467 | 0.0192792146 | 0.1397967043 | 266.832723 | 0.1422421117 | 255.375807 | 0.1128704514 | 244.446734 | 0.1157995137 | 252.957446 | 0.0860587497 | 227.752807 | 0.0833665983 | 241.93425
169.512208 | 0.01962056475 | 0.1404104173 | 260.127583 | 0.1428183515 | 260.207058 | 0.1134513342 | 249.27354 | 0.1161784534 | 256.1567957 | 0.0865318218 | 231.276593 | 0.0838249189 | 239.042365
166.641754 | 0.02057596519 | 0.1408531157 | 267.062563 | 0.1432886992 | 258.591624 | 0.1139549135 | 245.966777 | 0.1163944733 | 261.9977074 | 0.0869732164 | 230.083782 | 0.0843634082 | 240.870664
167.451962 | 0.02138746683 | 0.1413781053 | 269.315875 | 0.1438256735 | 256.559597 | 0.114410591 | 252.053949 | 0.1169323687 | 253.1957694 | 0.0875083319 | 228.051938 | 0.0848406117 | 243.543182
165.223611 | 0.02218666952 | 0.1419051516 | 267.291452 | 0.1443322041 | 259.238603 | 0.1150015175 | 249.192597 | 0.1175016286 | 254.2079933 | 0.0880172142 | 235.448033 | 0.0853787379 | 243.662495
169.364328 | 0.02271871375 | 0.1423529886 | 267.388887 | 0.1448206587 | 261.916305 | 0.1154648993 | 248.439988 | 0.1180081696 | 257.8866095 | 0.088466542 | 233.398557 | 0.0858496359 | 241.62489
164.516672 | 0.02301615309 | 0.1426244621 | 271.302973 | 0.1453190404 | 261.16293 | 0.1158966703 | 251.105512 | 0.1185833223 | 257.5633905 | 0.0888622921 | 232.623719 | 0.086415627 | 239.177382
168.270608 | 0.02324217738 | 0.1430349908 | 267.537268 | 0.1458467148 | 261.703903 | 0.1164252542 | 251.224465 | 0.11904763 | 254.5345676 | 0.0890516165 | 234.810157 | 0.0868928045 | 245.2847
171.026627 | 0.02354940812 | 0.1434576164 | 264.199764 | 0.1463698779 | 260.094904 | 0.1169264064 | 247.05058 | 0.1195334365 | 260.8967395 | 0.0894960077 | 234.904627 | 0.0874656104 | 244.554269
165.638268 | 0.02366794062 | 0.1440004885 | 269.462958 | 0.1468718621 | 265.361352 | 0.1172391855 | 251.407633 | 0.120013011 | 257.8697186 | 0.0900203301 | 231.578339 | 0.087938607 | 248.093496
170.017245 | 0.02357701608 | 0.1446140276 | 266.59333 | 0.1473783301 | 262.457903 | 0.1174855476 | 249.74748 | 0.1205014205 | 258.8694233 | 0.0905064037 | 235.979264 | 0.0884924119 | 246.500356
169.010822 | 0.02362218468 | 0.1450351421 | 272.265803 | 0.1478910889 | 259.552825 | 0.1179009114 | 255.84726 | 0.1209381777 | 259.4110993 | 0.090995438 | 232.642641 | 0.0889763445 | 250.046263
171.036149 | 0.02360491696 | 0.1455046936 | 268.074596 | 0.1483989608 | 262.243293 | 0.1185037421 | 248.686961 | 0.121313887 | 260.3878455 | 0.0915776038 | 233.195316 | 0.0894973876 | 248.444933
176.773509 | 0.0235475889 | 0.1460504399 | 273.350431 | 0.1489401612 | 263.650544 | 0.1190325444 | 251.811213 | 0.1218664162 | 251.0969341 | 0.0919914815 | 233.712978 | 0.0898939958 | 251.975004
173.903123 | 0.02356684778 | 0.1465186139 | 273.454623 | 0.1494446742 | 262.464294 | 0.119523804 | 254.500236 | 0.1223447724 | 256.5760249 | 0.0926043567 | 232.980665 | 0.0901820386 | 254.191908
171.208746 | 0.02362569368 | 0.1470635115 | 273.57589 | 0.1499823553 | 260.852364 | 0.1200154509 | 250.74256 | 0.1228393596 | 263.4092243 | 0.0930558808 | 236.954341 | 0.0903421796 | 249.495932
171.207591 | 0.02361897115 | 0.1476928851 | 273.715958 | 0.1504885644 | 263.11651 | 0.1206122636 | 251.306321 | 0.1234279967 | 261.2941785 | 0.0935386027 | 238.782281 | 0.0907055489 | 248.717321
170.706007 | 0.02365111323 | 0.1481195514 | 271.227208 | 0.1509834658 | 263.653114 | 0.1210986679 | 253.567372 | 0.1239612366 | 259.1646951 | 0.0941009954 | 234.157926 | 0.0911587137 | 244.513422
172.396864 | 0.02365384906 | 0.1486606287 | 272.207961 | 0.1514739993 | 265.053221 | 0.1215431275 | 255.390281 | 0.1244368953 | 261.9621902 | 0.0945377858 | 232.955272 | 0.0917478966 | 250.244879
178.134411 | 0.02359486293 | 0.1491996726 | 274.051293 | 0.1520258318 | 263.009794 | 0.1220832878 | 253.790179 | 0.1248427943 | 263.8480037 | 0.0950050828 | 235.643986 | 0.0922761008 | 248.640341
173.792629 | 0.02390271397 | 0.1496068469 | 275.435614 | 0.1525223735 | 265.709406 | 0.1227078967 | 255.655787 | 0.1251040812 | 264.8042634 | 0.0955520448 | 237.488098 | 0.0928441413 | 254.375159
176.764463 | 0.02445031804 | 0.1501361286 | 271.670973 | 0.1530495458 | 267.120124 | 0.1232404481 | 253.189453 | 0.125614082 | 260.4190263 | 0.096040095 | 239.321331 | 0.0932763392 | 252.74881
174.170577 | 0.02509881566 | 0.1505502396 | 275.215115 | 0.1536289086 | 261.184063 | 0.1237007473 | 255.882105 | 0.1260837638 | 262.3200317 | 0.0965117167 | 236.828476 | 0.0938659192 | 252.451962
175.991313 | 0.02582234696 | 0.1512725174 | 266.306001 | 0.15410665 | 263.882656 | 0.1241643259 | 257.282792 | 0.1267196421 | 260.6573382 | 0.0970277798 | 240.399426 | 0.0943476993 | 254.289706
176.147257 | 0.02670524291 | 0.1516923243 | 272.013428 | 0.1545769156 | 269.615118 | 0.1246698071 | 256.534882 | 0.127177967 | 262.5577859 | 0.0973970468 | 243.075997 | 0.0949154262 | 247.937798
177.30952 | 0.02751931232 | 0.1522119927 | 277.315584 | 0.155125211 | 267.133024 | 0.1252697683 | 254.511237 | 0.1276694791 | 261.3127081 | 0.0978470809 | 241.442596 | 0.0954033631 | 252.370688
178.290971 | 0.02826203036 | 0.1527753528 | 273.981959 | 0.1556199468 | 268.54042 | 0.1257024739 | 258.067636 | 0.1282179812 | 263.2346286 | 0.0981759517 | 244.545747 | 0.0959255217 | 257.680745
178.6871 | 0.02857672966 | 0.1533658921 | 275.411281 | 0.156141387 | 270.388794 | 0.1260587091 | 260.74418 | 0.1287107437 | 266.4994381 | 0.0986211529 | 248.543328 | 0.0964522182 | 251.744163
182.937791 | 0.02859008601 | 0.1537987224 | 272.909934 | 0.1566841406 | 268.770186 | 0.1263581823 | 261.678853 | 0.1291745378 | 268.4069189 | 0.0991424564 | 241.290383 | 0.0969557914 | 257.920726
180.400564 | 0.02865544392 | 0.1541598029 | 274.288919 | 0.1571771816 | 266.704746 | 0.1266243093 | 261.740842 | 0.1296532247 | 269.4163774 | 0.099638896 | 244.867681 | 0.0974652118 | 259.772286
177.523229 | 0.02872003691 | 0.1543951125 | 278.673322 | 0.1575734005 | 267.224013 | 0.1270406963 | 260.972099 | 0.1301935607 | 267.7301886 | 0.1001110018 | 238.462942 | 0.0979634924 | 258.588882
178.375161 | 0.02873260842 | 0.1545982725 | 280.885747 | 0.157762367 | 268.13374 | 0.1274654014 | 260.637631 | 0.1306905433 | 263.7729492 | 0.1005155553 | 243.324291 | 0.0983990041 | 259.991345
180.232226 | 0.02866430827 | 0.1552348058 | 275.827983 | 0.1580615727 | 266.893856 | 0.1279621395 | 261.185966 | 0.1311642263 | 265.6846187 | 0.1010214413 | 245.606208 | 0.0987780638 | 260.94781
175.154297 | 0.02877718551 | 0.1557796503 | 275.515667 | 0.1584478136 | 266.541541 | 0.1284950214 | 257.841889 | 0.1315068991 | 271.1872142 | 0.1016258591 | 241.394091 | 0.099013562 | 257.966174
174.837275 | 0.02890738741 | 0.1563027117 | 273.461999 | 0.1589318935 | 265.339531 | 0.1290513227 | 257.969158 | 0.1318124498 | 269.8986039 | 0.102169847 | 244.555112 | 0.0991230249 | 254.086403
179.457141 | 0.02907878743 | 0.1567427612 | 276.598403 | 0.1594057731 | 268.922501 | 0.12954345 | 264.590323 | 0.1323862892 | 265.0474684 | 0.1026745093 | 244.665748 | 0.0995509694 | 254.618399
180.835578 | 0.02917994101 | 0.1572727404 | 282.364221 | 0.1598691279 | 272.941813 | 0.1300404247 | 264.273004 | 0.132918047 | 267.8810571 | 0.1032486993 | 237.828244 | 0.1000303999 | 259.939766
181.685015 | 0.02917589698 | 0.1577983181 | 280.311282 | 0.1603737495 | 270.002503 | 0.1306590073 | 260.943171 | 0.13354259 | 262.5812397 | 0.1035998531 | 241.385752 | 0.1004985841 | 262.656312
179.484476 | 0.02923060961 | 0.1583683173 | 278.266138 | 0.1608957495 | 273.166877 | 0.1311697207 | 261.495864 | 0.1340809438 | 262.2441241 | 0.1041397939 | 246.729305 | 0.1011035237 | 256.278442
178.467497 | 0.02924847027 | 0.1587854237 | 278.794877 | 0.1614057268 | 275.023214 | 0.1316866839 | 261.180841 | 0.1346116039 | 264.173009 | 0.1047903041 | 241.642778 | 0.1016018743 | 261.177652
182.87589 | 0.0291791206 | 0.1594703628 | 279.384347 | 0.1619198163 | 273.827729 | 0.1322028898 | 266.085327 | 0.1351226157 | 269.7301849 | 0.1052439365 | 243.04884 | 0.1020885175 | 258.246002
182.712148 | 0.02921349977 | 0.1600292569 | 273.41248 | 0.1625449047 | 272.655205 | 0.132813426 | 262.311948 | 0.1356281805 | 267.1182763 | 0.1057385836 | 242.720008 | 0.1026938643 | 259.692692
180.682867 | 0.02927549726 | 0.1605563191 | 280.064964 | 0.1630746576 | 267.52898 | 0.1334043753 | 255.480975 | 0.1361893143 | 264.9701281 | 0.1062714507 | 243.708433 | 0.103176057 | 263.289981
185.032751 | 0.03164036701 | 0.1609424951 | 281.024073 | 0.1635712728 | 271.568263 | 0.1339621583 | 259.964129 | 0.1366280749 | 275.0645519 | 0.1066524566 | 242.918078 | 0.1036967427 | 260.798334
185.3210861 | 0.03487883778 | 0.161449358 | 282.883588 | 0.1640905214 | 271.24377 | 0.1344970848 | 257.471181 | 0.1369191344 | 269.2206126 | 0.1070084425 | 248.673276 | 0.1042649322 | 261.367439
183.6632178 | 0.03507190769 | 0.1619851638 | 279.951325 | 0.1645909698 | 273.539518 | 0.1349877341 | 261.508107 | 0.1372959482 | 273.8519553 | 0.107384088 | 245.261292 | 0.1047819049 | 259.3074
185.4205317 | 0.03541350278 | 0.1625969035 | 282.272387 | 0.1651894386 | 271.044242 | 0.1351956283 | 265.91862 | 0.1379232421 | 273.5386222 | 0.1077815338 | 243.162791 | 0.105278054 | 264.223923
189.8227406 | 0.03539459064 | 0.1631152484 | 280.206109 | 0.1657106727 | 269.405311 | 0.1355683361 | 263.824175 | 0.1384717931 | 269.1093991 | 0.1083497697 | 248.533902 | 0.1057896455 | 262.598486
193.6182287 | 0.03661253449 | 0.1635551057 | 280.305278 | 0.1661537907 | 273.881484 | 0.1361741713 | 266.148583 | 0.1389520568 | 273.3151141 | 0.1087732222 | 246.877769 | 0.1063691514 | 262.734914
195.7631713 | 0.04062833822 | 0.164182464 | 282.633154 | 0.1667165642 | 272.689609 | 0.1367283067 | 259.725483 | 0.1396433355 | 270.2801081 | 0.1093437718 | 250.50526 | 0.1068799556 | 262.418034
198.7682277 | 0.04202626028 | 0.1646886015 | 284.060807 | 0.1672584598 | 268.421869 | 0.137260588 | 262.032804 | 0.1401481213 | 270.8482061 | 0.1099394102 | 243.630483 | 0.1073833936 | 264.285718
195.379903 | 0.04215079194 | 0.1651017277 | 282.842316 | 0.1678168515 | 270.296221 | 0.1377635398 | 262.586231 | 0.1407825857 | 274.1833851 | 0.1103837771 | 248.546707 | 0.1078925796 | 263.531116
195.7342525 | 0.04221724041 | 0.1657071585 | 282.980071 | 0.1683087864 | 268.207024 | 0.1382928698 | 264.896339 | 0.1413576428 | 271.1172878 | 0.1109082884 | 247.786 | 0.1084109316 | 267.155523
202.0568436 | 0.042253704 | 0.1662106952 | 286.161545 | 0.1688152196 | 273.146208 | 0.1387635257 | 268.945765 | 0.1418626786 | 267.5755894 | 0.1113575243 | 251.393671 | 0.1089222479 | 267.71579
199.7779079 | 0.04365889477 | 0.1667443044 | 282.777705 | 0.1694390795 | 268.447777 | 0.1392607803 | 268.187775 | 0.1423283591 | 269.5054107 | 0.11191237 | 246.690948 | 0.1094163318 | 263.890473
202.2837624 | 0.04758963859 | 0.1672807189 | 284.215254 | 0.1699459558 | 265.917663 | 0.1398358996 | 267.009112 | 0.1428445385 | 274.6483409 | 0.1125684018 | 248.152012 | 0.1098457215 | 271.00559
201.389599 | 0.04996114647 | 0.1678291318 | 283.462889 | 0.1704446798 | 270.421518 | 0.1403489871 | 271.075216 | 0.1433367044 | 276.588895 | 0.112999139 | 244.29364 | 0.1102367969 | 267.153665
203.2838634 | 0.04997066453 | 0.1685666186 | 284.069798 | 0.1708990359 | 270.959126 | 0.1409571736 | 271.65906 | 0.1438629159 | 278.5389438 | 0.1134203806 | 246.142678 | 0.110550243 | 269.860448
207.9487248 | 0.05006395692 | 0.1691421408 | 280.246873 | 0.1713947325 | 276.349115 | 0.1415784005 | 264.346295 | 0.1444313505 | 270.4274943 | 0.1139676455 | 248.900171 | 0.1108347272 | 267.735193
209.5039475 | 0.05173258155 | 0.1694578391 | 277.241316 | 0.1719205064 | 271.61932 | 0.1420599169 | 263.579851 | 0.1449473776 | 268.7092696 | 0.1144898582 | 249.015522 | 0.1112343401 | 263.002398
207.4486584 | 0.05179589627 | 0.1701406103 | 283.549065 | 0.1725308481 | 271.750843 | 0.1425897396 | 265.459671 | 0.1454328057 | 275.6902766 | 0.1147974151 | 255.683556 | 0.1116617644 | 264.420028
209.7239297 | 0.05359806284 | 0.1705374147 | 284.079111 | 0.1730429555 | 271.861198 | 0.1430799478 | 266.452906 | 0.1458868576 | 272.5833945 | 0.1152869891 | 255.354536 | 0.1121729986 | 265.858591
209.3602396 | 0.05762797682 | 0.1711552507 | 280.258052 | 0.173572394 | 272.857658 | 0.1435745565 | 266.128795 | 0.1463896082 | 273.1541705 | 0.1157372577 | 252.373836 | 0.1127054659 | 264.666171
215.4110208 | 0.05834328014 | 0.171748301 | 285.675912 | 0.1740542851 | 276.051601 | 0.1440957631 | 268.890101 | 0.1468788492 | 275.5580511 | 0.1163011746 | 257.346978 | 0.1132587951 | 262.157969
215.4259703 | 0.05841240482 | 0.172338004 | 284.929477 | 0.1745967873 | 273.962479 | 0.1445776738 | 272.524932 | 0.1473752095 | 277.5065289 | 0.11672116 | 256.120471 | 0.1137748319 | 267.118352
216.5045059 | 0.05858303309 | 0.1726840566 | 286.330809 | 0.1750894667 | 274.953096 | 0.1450860348 | 270.444718 | 0.1478132565 | 279.902698 | 0.1174655133 | 255.848412 | 0.1143033699 | 269.885397
218.9251653 | 0.06091018168 | 0.1733014677 | 287.354461 | 0.1755796901 | 276.386013 | 0.1455847372 | 272.325214 | 0.1483446542 | 281.4032607 | 0.117835728 | 251.51966 | 0.1148979685 | 266.504633
215.8113495 | 0.06099562974 | 0.1738884856 | 287.930806 | 0.176094118 | 272.076465 | 0.1460700224 | 274.204141 | 0.1487986035 | 278.7494594 | 0.1182087893 | 251.602685 | 0.1154000114 | 267.06433
219.1070624 | 0.06094595154 | 0.174113318 | 289.306846 | 0.1765865575 | 279.261369 | 0.1464096764 | 271.640346 | 0.1492795818 | 278.8591633 | 0.1187285938 | 258.784588 | 0.115932672 | 268.513515
218.8839337 | 0.06389466127 | 0.1747085322 | 288.561434 | 0.1771157496 | 277.608074 | 0.1468137306 | 269.090021 | 0.1498613686 | 277.6112243 | 0.1190490873 | 256.207412 | 0.1165262338 | 262.479271
220.4285228 | 0.06772644922 | 0.1753395043 | 290.032854 | 0.1776203573 | 273.733321 | 0.1472661219 | 270.520314 | 0.1503002413 | 277.2503553 | 0.1193615642 | 255.394448 | 0.1170515166 | 268.339274
224.7007376 | 0.06802089571 | 0.1758076224 | 285.278254 | 0.1781434893 | 278.720404 | 0.147756248 | 272.843647 | 0.1508078931 | 270.9165749 | 0.1198914219 | 260.377465 | 0.1175165837 | 268.450112
224.8917287 | 0.06809034956 | 0.1763557292 | 288.057013 | 0.1786593609 | 279.277652 | 0.1482400739 | 272.959157 | 0.1513170791 | 281.1672491 | 0.1204099374 | 259.612277 | 0.1180352673 | 268.131963
229.5353099 | 0.07074438389 | 0.1770831892 | 284.683201 | 0.1791974282 | 275.84856 | 0.1487616577 | 272.641797 | 0.1518716544 | 279.9114572 | 0.1208825014 | 258.835716 | 0.1186010964 | 273.128592
224.5384545 | 0.07119392639 | 0.1774168918 | 286.529979 | 0.1797292543 | 279.514424 | 0.1492459709 | 277.17808 | 0.1524964613 | 273.1339836 | 0.1214124973 | 257.185955 | 0.1191877038 | 271.944098
228.5965802 | 0.07125048426 | 0.1780742178 | 291.553689 | 0.180255561 | 279.186938 | 0.1497564784 | 275.532677 | 0.1530001134 | 277.3999232 | 0.1219401693 | 255.976881 | 0.1197517666 | 272.965127
229.3115822 | 0.07129998744 | 0.1785984814 | 288.129627 | 0.1808249773 | 277.535929 | 0.1503629872 | 276.121285 | 0.1534710886 | 275.1974724 | 0.1224565426 | 255.650329 | 0.12027992 | 274.863767
231.2452188 | 0.0712936831 | 0.1790770564 | 287.796041 | 0.1813834317 | 278.102786 | 0.1509523499 | 273.1639 | 0.1540222623 | 282.7129537 | 0.1229175304 | 257.527774 | 0.1207650516 | 269.667212
228.9717911 | 0.07135231273 | 0.1794731154 | 286.999544 | 0.1819142462 | 272.883587 | 0.1514827953 | 268.860175 | 0.1546103849 | 281.46183 | 0.1232304581 | 254.494289 | 0.1213453744 | 269.80576
229.6654861 | 0.0713089947 | 0.1800250323 | 285.793987 | 0.1824529834 | 276.113342 | 0.1520300054 | 274.307218 | 0.155176098 | 275.1164866 | 0.123887541 | 256.860518 | 0.1219412351 | 268.174466
229.196902 | 0.07309628939 | 0.1808078973 | 285.08341 | 0.1829681444 | 276.670511 | 0.1525087444 | 272.20451 | 0.1557707526 | 278.0258799 | 0.1243853466 | 253.865253 | 0.1223841899 | 273.602344
232.8782921 | 0.07678733649 | 0.1811801519 | 287.389368 | 0.1834881245 | 276.338555 | 0.1530082634 | 272.766585 | 0.1562946552 | 279.9962061 | 0.124902245 | 249.982899 | 0.1229055251 | 277.278846
230.0905208 | 0.08003890909 | 0.1819488159 | 288.454229 | 0.184028326 | 276.010559 | 0.1535516807 | 279.109875 | 0.156845127 | 281.0479807 | 0.1252518894 | 254.503169 | 0.1234415523 | 275.190326
235.4675347 | 0.08251643961 | 0.1822441381 | 289.411487 | 0.1845581593 | 276.57136 | 0.1540788151 | 276.129485 | 0.1573541307 | 283.0180905 | 0.1259478316 | 255.54819 | 0.1239956261 | 272.215452
231.4305743 | 0.08275426238 | 0.183071606 | 290.046954 | 0.1850619914 | 278.464802 | 0.1547471372 | 279.400741 | 0.1579404217 | 278.0523612 | 0.1263598931 | 259.644015 | 0.1244651025 | 279.883724
239.1394505 | 0.08298688754 | 0.1832378281 | 287.414066 | 0.1855830731 | 279.917555 | 0.155288647 | 272.863576 | 0.1584831048 | 281.4222865 | 0.1269217524 | 261.107445 | 0.1250182666 | 277.797284
242.6762723 | 0.08288728452 | 0.1838048129 | 289.325045 | 0.1861108717 | 279.141138 | 0.1558332135 | 273.437503 | 0.15901475 | 279.6871126 | 0.1275457493 | 257.688322 | 0.1255136295 | 273.914999
235.7716327 | 0.08304939757 | 0.1845603216 | 295.293237 | 0.1866465742 | 278.812187 | 0.1563383862 | 272.667419 | 0.1595734374 | 281.6714456 | 0.1280118041 | 253.338853 | 0.1260584158 | 279.832912
235.0862515 | 0.08391709898 | 0.185157724 | 291.419668 | 0.1871659274 | 283.394341 | 0.1568630288 | 276.353572 | 0.1600902135 | 286.9004742 | 0.1285411684 | 254.347869 | 0.1265635967 | 276.840566
238.9937584 | 0.0875826475 | 0.18587281 | 290.246167 | 0.1877044087 | 282.62052 | 0.1574544328 | 275.604514 | 0.1606276026 | 280.5177534 | 0.1289741011 | 253.106719 | 0.1268229656 | 268.886422
240.5684861 | 0.09121023508 | 0.186104781 | 286.728414 | 0.1882849496 | 280.513248 | 0.1581586165 | 272.652421 | 0.1612736316 | 282.0599695 | 0.1295745351 | 255.9167 | 0.1271332518 | 275.643011
242.4888941 | 0.09387234427 | 0.1867201 | 288.654486 | 0.1887522356 | 282.853714 | 0.158715064 | 269.661762 | 0.1618115724 | 280.7867758 | 0.1300615882 | 259.150312 | 0.1274865176 | 271.717605
242.3159584 | 0.09711371104 | 0.1872515577 | 288.328986 | 0.1893392003 | 280.297951 | 0.1591836372 | 272.002161 | 0.1623802411 | 278.5878904 | 0.1305991921 | 256.146439 | 0.1279445632 | 271.82715
245.8740792 | 0.1013222017 | 0.1880480267 | 287.168951 | 0.189759477 | 278.598811 | 0.1594478494 | 271.61804 | 0.1628925948 | 281.032407 | 0.1311785134 | 257.169945 | 0.1284678046 | 271.50619
246.2299337 | 0.1017527028 | 0.1885265423 | 291.303983 | 0.1904034579 | 276.94676 | 0.1597349297 | 273.91771 | 0.1633939932 | 283.4766239 | 0.1315078597 | 253.221558 | 0.129080784 | 272.098886
243.3536624 | 0.101863097 | 0.1887606433 | 290.015454 | 0.1909345588 | 279.303841 | 0.1601168864 | 274.901464 | 0.1638693855 | 278.9230397 | 0.1317401425 | 258.190417 | 0.1296051381 | 271.33115
251.1557911 | 0.1018554474 | 0.189364712 | 287.915189 | 0.1914435066 | 280.761022 | 0.1605881507 | 275.907174 | 0.16442624 | 281.3808838 | 0.1319882628 | 259.587893 | 0.1301349109 | 273.691359
250.7992604 | 0.1018812305 | 0.1899564851 | 288.497579 | 0.1919745649 | 284.468496 | 0.1611037776 | 274.242239 | 0.1649945184 | 282.4435067 | 0.132430789 | 258.346414 | 0.1306417803 | 273.813213
249.5578079 | 0.101997446 | 0.1909175516 | 288.716253 | 0.1924531168 | 281.881246 | 0.1616325434 | 277.94543 | 0.1656557003 | 282.1272782 | 0.1328749282 | 261.579319 | 0.1311701118 | 271.704127
249.2878832 | 0.1023694154 | 0.1910137327 | 287.841283 | 0.1929737317 | 284.242449 | 0.1622153757 | 278.085545 | 0.165962227 | 285.0000619 | 0.133424419 | 257.227626 | 0.1316719357 | 274.508294
244.5096178 | 0.1028759215 | 0.1915506709 | 286.617057 | 0.1935000309 | 281.663038 | 0.1627801706 | 273.744272 | 0.1664613686 | 281.8433083 | 0.1338291746 | 261.349721 | 0.1322645932 | 274.651017
244.3635851 | 0.1030210596 | 0.1920719965 | 287.632327 | 0.194007554 | 281.325263 | 0.1633103086 | 280.140472 | 0.1669716502 | 285.7000804 | 0.13450764 | 261.504658 | 0.1328634498 | 276.139002
251.2534416 | 0.1051242547 | 0.1929399109 | 291.871767 | 0.1946013563 | 278.306517 | 0.1637960882 | 279.361808 | 0.167538663 | 283.4916369 | 0.1349996864 | 262.962207 | 0.1334021563 | 274.476817
249.9959752 | 0.1059184413 | 0.1932220403 | 291.936664 | 0.1950752603 | 282.010335 | 0.1644214263 | 278.615888 | 0.1680390012 | 283.1379082 | 0.1354583943 | 262.17036 | 0.1339020174 | 276.838756
254.5826119 | 0.1060362296 | 0.1937839801 | 287.120571 | 0.195547391 | 276.710712 | 0.1649731247 | 283.683291 | 0.1686457442 | 284.2129504 | 0.1360826975 | 263.659719 | 0.1344335329 | 276.070488
256.3754198 | 0.10946374 | 0.194229062 | 289.919491 | 0.1959230875 | 278.593534 | 0.1655109578 | 281.57085 | 0.1691715084 | 286.6760901 | 0.1366762985 | 259.305354 | 0.1349638244 | 278.442608
252.4573723 | 0.1134967084 | 0.1947998944 | 291.849608 | 0.1963329536 | 279.583809 | 0.1660957286 | 280.814724 | 0.1695296594 | 280.6656566 | 0.1371899437 | 258.07346 | 0.1354968464 | 283.062681
251.647796 | 0.1162036865 | 0.195853235 | 287.136661 | 0.1967937507 | 279.684254 | 0.1665925799 | 283.630723 | 0.1699671539 | 282.6398968 | 0.1376745562 | 257.732812 | 0.1360351148 | 279.602188
251.8624851 | 0.1170426199 | 0.1961201345 | 287.196725 | 0.1972754242 | 280.240278 | 0.1671653657 | 285.119379 | 0.1704847466 | 286.9795914 | 0.1381010016 | 257.378743 | 0.1365681969 | 280.631478
254.3156287 | 0.1172628677 | 0.1971004213 | 289.672102 | 0.1977753495 | 278.995757 | 0.1676566385 | 284.790405 | 0.1710417588 | 287.1083222 | 0.1386153018 | 261.542903 | 0.1371085012 | 281.213747
254.4469515 | 0.1176965741 | 0.197365844 | 283.868543 | 0.1982882872 | 275.947008 | 0.1681946551 | 285.37238 | 0.1715584478 | 284.4102258 | 0.1390745663 | 264.34792 | 0.1376515069 | 281.347218
259.4399099 | 0.1177455963 | 0.1979055647 | 288.049809 | 0.1987951521 | 284.185449 | 0.1686652582 | 285.938203 | 0.1720416462 | 285.4602318 | 0.1396273568 | 262.673811 | 0.1382007491 | 282.832639
256.3230554 | 0.1178196707 | 0.1984100477 | 285.00306 | 0.1992930283 | 280.680919 | 0.1692862683 | 284.739887 | 0.1725588694 | 286.9889228 | 0.1401766959 | 264.150892 | 0.1388496586 | 279.840092
258.356503 | 0.1178358739 | 0.1992236463 | 288.798815 | 0.1998044956 | 280.340545 | 0.169749544 | 282.600381 | 0.1731205903 | 290.8805743 | 0.1406840219 | 261.56285 | 0.1392760509 | 282.197119
258.8972485 | 0.1177869802 | 0.1996452825 | 286.633995 | 0.2003247557 | 283.167712 | 0.1703912826 | 283.657987 | 0.1735262399 | 282.978162 | 0.1411719218 | 266.183233 | 0.1398279144 | 281.431368
256.7149505 | 0.1179086722 | 0.2005151302 | 285.019174 | 0.2008363005 | 280.112955 | 0.1709784864 | 279.290011 | 0.1742486416 | 289.2617015 | 0.141703631 | 267.208558 | 0.1403679808 | 282.014932
259.8311297 | 0.1178308828 | 0.2007646374 | 281.454791 | 0.2013609761 | 285.207065 | 0.1716195774 | 276.735347 | 0.1748046391 | 289.8619052 | 0.14214519 | 266.40832 | 0.1409260237 | 283.05464
263.0338644 | 0.1180811495 | 0.2011068833 | 284.245387 | 0.2018774549 | 282.151228 | 0.172193459 | 279.581087 | 0.1749888215 | 289.9047894 | 0.1427574522 | 262.485377 | 0.1414380691 | 284.083893
256.2523287 | 0.1204144301 | 0.2017620163 | 282.12592 | 0.202404652 | 281.813647 | 0.1727153637 | 282.417103 | 0.1754040514 | 287.6452414 | 0.1433604187 | 267.593097 | 0.1419625807 | 283.761989
264.340595 | 0.1230130823 |  |  | 0.2029317562 | 281.475609 | 0.1732922562 | 278.488119 | 0.1759910252 | 284.9516469 | 0.1436314042 | 267.204015 | 0.1425187259 | 282.091656
257.2637594 | 0.1250539865 |  |  | 0.2035070598 | 281.14764 | 0.1738173916 | 278.160986 | 0.1763175591 | 286.9126854 | 0.1442701623 | 268.256492 | 0.1430522965 | 284.935507
260.8976129 | 0.1282884106 |  |  | 0.2040234878 | 284.437015 | 0.1743219464 | 280.543513 | 0.1768425068 | 288.4489275 | 0.1447982152 | 266.116958 | 0.1435776377 | 284.613355
263.5530574 | 0.1291633274 |  |  | 0.2045914929 | 278.659638 | 0.1748230624 | 278.400248 | 0.1774356668 | 290.9466283 | 0.1451797417 | 270.278469 | 0.1441169719 | 287.462392
260.593802 | 0.129264749 |  |  | 0.2051212067 | 279.228072 | 0.1754234061 | 280.807851 | 0.1778266135 | 288.6763631 | 0.1458251123 | 269.976709 | 0.1446597323 | 286.239595
268.2158079 | 0.131925288 |  |  | 0.2056346009 | 278.884419 | 0.1758894835 | 281.372852 | 0.1784360347 | 290.2348719 | 0.1464243229 | 269.210505 | 0.1452186924 | 285.92556
261.544905 | 0.1357457198 |  |  | 0.2061478218 | 281.72328 | 0.1764323837 | 283.316862 | 0.1789912196 | 289.4183088 | 0.1468767478 | 262.062672 | 0.1457531953 | 287.871372
268.1463515 | 0.1393357709 |  |  | 0.2066624546 | 278.196064 | 0.17691758 | 283.887886 | 0.1794422262 | 291.8876867 | 0.1474341904 | 258.560354 | 0.1463117267 | 286.196952
266.9667901 | 0.1426759758 |  |  | 0.2071740699 | 281.03671 | 0.1774845595 | 284.479178 | 0.1800502671 | 286.8240048 | 0.1477753897 | 265.895616 | 0.1468480835 | 284.061479
263.8859446 | 0.1431857018 |  |  | 0.2077032688 | 283.883768 | 0.17799732 | 279.609467 | 0.1804080852 | 284.53889 | 0.1482516006 | 268.728339 | 0.1473938534 | 287.827504
272.2137564 | 0.143182321 |  |  | 0.2082416674 | 284.457604 | 0.1785064629 | 284.273158 | 0.1810177035 | 285.1508158 | 0.1487726819 | 270.665735 | 0.1479108976 | 285.685674
267.0622059 | 0.1444430232 |  |  | 0.2087722298 | 284.574359 | 0.1790224605 | 281.217133 | 0.1814285305 | 287.1395571 | 0.1491441158 | 266.664155 | 0.1484685367 | 285.369266
275.8836574 | 0.1475510956 |  |  | 0.209322532 | 285.151487 | 0.1795504785 | 284.071643 | 0.1820286482 | 289.1733841 | 0.1496841183 | 266.333876 | 0.1487161373 | 285.430435
|  |  |  | 0.2099049091 | 282.54226 | 0.1800761458 | 280.559795 | 0.1825290923 | 289.7631483 | 0.1502157609 | 264.637096 | 0.1489711891 | 285.948056
|  |  |  | 0.2104649695 | 278.555812 | 0.1806122126 | 282.963323 | 0.1829727871 | 289.3911752 | 0.1508466154 | 269.330641 | 0.1492671331 | 288.749693
[6 empty] | 0.1811047213 | 283.537242 | 0.183466992 | 289.0304477 | 0.1511760572 | 273.047993 | 0.1497203288 | 285.678518
[6 empty] | 0.1815797428 | 282.285301 | 0.1840456717 | 288.6887075 | 0.151672218 | 273.620117 | 0.1502196881 | 285.801883
[6 empty] | 0.1821433995 | 280.141848 | 0.184504237 | 288.3189139 | 0.1522097122 | 269.647016 | 0.1507444391 | 289.574298
[6 empty] | 0.1826478342 | 284.821403 | 0.185070926 | 287.9734803 | 0.1528273365 | 268.878773 | 0.1512984291 | 289.257423
[6 empty] | 0.1831003872 | 282.194096 | 0.185596505 | 288.56946 | 0.153192988 | 267.595491 | 0.1518602477 | 286.207178
[6 empty] | 0.1836383762 | 283.692081 | 0.186087613 | 291.0614156 | 0.1537075532 | 265.433042 | 0.1524360222 | 289.997817
[6 empty] | 0.1840687755 | 283.339185 | 0.186622476 | 290.7091664 | 0.154293013 | 265.110091 | 0.1529790994 | 288.308687
[6 empty] | 0.184624999 | 284.386454 | 0.187086969 | 288.4350517 | 0.1547330877 | 269.776102 | 0.1535458841 | 286.62361
[6 empty] | 0.185108619 | 289.07288 | 0.187644616 | 288.5627244 | 0.155431035 | 266.282783 | 0.154081569 | 288.58288
[6 empty] | 0.185633267 | 288.744428 | 0.188226494 | 290.1262989 | 0.156003938 | 276.013042 | 0.154646667 | 285.981621
[6 empty] | 0.186135164 | 288.867378 | 0.188733874 | 286.4270891 | 0.156349489 | 275.637707 | 0.155168022 | 285.652803
[6 empty] | 0.186638536 | 287.160244 | 0.189214735 | 286.0589311 | 0.156836874 | 274.38067 | 0.155725423 | 286.247228
[6 empty] | 0.187197655 | 291.874719 | 0.189756419 | 288.5687743 | 0.157397244 | 271.308734 | 0.156237951 | 287.746305
[6 empty] | 0.187693241 | 285.584668 |  |  | 0.15784522 | 270.039255 | 0.156793329 | 284.67873
[6 empty] | 0.188239757 | 288.008114 |  |  | 0.158506136 | 269.73395 | 0.157357848 | 289.85581
[6 empty] | 0.188788118 | 287.224756 |  |  | 0.159063543 | 267.570699 | 0.157977464 | 287.718419
[6 empty] | 0.189185104 | 290.073194 |  |  | 0.15934607 | 268.552342 | 0.158518111 | 280.056213
[6 empty] | 0.189784311 | 286.548891 |  |  | 0.159897174 | 270.513809 | 0.159069075 | 283.858866
[6 empty] | 0.19044207 | 284.871349 |  |  | 0.160437678 | 270.638811 | 0.159610719 | 286.285796
[6 empty] | 0.190879157 | 282.220194 |  |  | 0.161031569 | 267.561737 | 0.160151383 | 287.336973
[6 empty] | 0.191479373 | 282.362993 |  |  | 0.161442602 | 268.57435 | 0.160695337 | 287.930383
[6 empty] | 0.191997606 | 285.245306 |  |  | 0.162024381 | 271.924997 | 0.161221934 | 285.302074
[6 empty] | 0.19243622 | 283.970694 |  |  | 0.162813165 | 267.048702 | 0.161746787 | 285.890127
[6 empty] | 0.192985469 | 286.403285 |  |  | 0.162726407 | 269.328496 | 0.162294559 | 286.944373
[6 empty] | 0.193349264 | 286.951442 |  |  | 0.163354781 | 270.853279 | 0.162865909 | 284.782675
[10 empty] | 0.163943854 | 276.514217 | 0.163528381 | 286.325826
[10 empty] | 0.164683371 | 270.238551 | 0.164080943 | 282.312998
[10 empty] | 0.164916848 | 271.213889 | 0.164600826 | 287.510299
[10 empty] | 0.165526385 | 270.893533 | 0.16517134 | 286.266284
[10 empty] | 0.165927867 | 272.369759 | 0.165715112 | 284.552789
[10 empty] | 0.166498373 | 272.040463 | 0.166253567 | 283.297994
[10 empty] | 0.166885355 | 268.898524 | 0.166783861 | 282.501905
[10 empty] | 0.167400581 | 266.706945 | 0.167305248 | 287.249481
[10 empty] | 0.168028087 | 271.932131 | 0.167831853 | 286.453382
[10 empty] | 0.168545089 | 269.277546 | 0.168294384 | 286.103478
[10 empty] | 0.169062194 | 270.783246 | 0.168692 | 288.051418
[10 empty] | 0.169554987 | 269.970911 | 0.169105329 | 289.078613
[10 empty] | 0.169903532 | 270.513537 | 0.169449486 | 290.089435
[10 empty] | 0.170420374 | 273.873704 | 0.169897369 | 288.809998
[10 empty] | 0.170879211 | 277.223244 | 0.170407001 | 284.299944
[10 empty] | 0.171467629 | 273.189699 | 0.170936747 | 289.528779
[10 empty] | 0.171999569 | 275.167749 | 0.171452659 | 290.583481
[10 empty] | 0.172373546 | 276.182684 | 0.17199622 | 289.325027
[10 empty] | 0.17304887 | 278.19732 | 0.172545924 | 289.924316
[10 empty] | 0.173425455 | 275.96423 | 0.173086613 | 291.45109
[10 empty] | 0.17394587 | 276.085666 | 0.173644165 | 288.334845
[10 empty] | 0.174427568 | 278.98666 | 0.174217423 | 288.009707
[10 empty] | 0.17520283 | 275.913885 | 0.17476208 | 287.677135
[10 empty] | 0.1754298 | 276.897116 | 0.175313951 | 291.535799
[10 empty] | 0.175888301 | 277.469667 | 0.176016836 | 288.44827
[10 empty] | 0.176333612 | 278.970618 | 0.176400863 | 292.269865
[10 empty] | 0.176819031 | 278.15338 | 0.176950497 | 290.074511
[10 empty] | 0.177392679 | 275.491974 | 0.177476919 | 288.804129
[10 empty] | 0.177797519 | 278.382924 | 0.178044495 | 287.075733
[10 empty] | 0.178567082 | 278.563457 | 0.178571984 | 292.339333
[10 empty] | 0.17892099 | 273.980171 | 0.179111571 | 295.275164
[12 empty] | 0.179650439 | 291.203267
[12 empty] | 0.180171639 | 290.863597
[12 empty] | 0.180710058 | 296.608962
[12 empty] | 0.181268869 | 295.344576
[12 empty] | 0.181805849 | 293.605151
[12 empty] | 0.182356809 | 297.489046
[12 empty] | 0.182900592 | 293.875604
[12 empty] | 0.183476043 | 297.30033
[12 empty] | 0.184018652 | 298.843445
[12 empty] | 0.184554568 | 293.345444
[12 empty] | 0.18509643 | 287.373926
[12 empty] | 0.1856525 | 292.676091
[12 empty] | 0.186200186 | 298.451307
[12 empty] | 0.186759569 | 295.769555
[12 empty] | 0.187309501 | 298.729045
[12 empty] | 0.187860744 | 298.867059
[12 empty] | 0.188394767 | 300.88468
[12 empty] | 0.188971885 | 297.731596
[12 empty] | 0.189534584 | 296.928872
[12 empty] | 0.190109322 | 297.071575
[12 empty] | 0.190700771 | 289.667432
[12 empty] | 0.191240296 | 293.575098
[12 empty] | 0.19180354 | 291.823496
[12 empty] | 0.192345455 | 292.90059
[12 empty] | 0.192897368 | 292.562485
[12 empty] | 0.19344312 | 292.695498
[12 empty] | 0.194248627 | 292.891821
[12 empty] | 0.19453905 | 292.489074
[12 empty] | 0.195066797 | 292.61748
[12 empty] | 0.195617276 | 294.647331
[12 empty] | 0.196129235 | 296.669511
[12 empty] | 0.196697252 | 298.232882
[12 empty] | 0.19727024 | 294.10293
[12 empty] | 0.197842183 | 296.617076
[12 empty] | 0.198258359 | 297.669696
[12 empty] | 0.198908931 | 295.453691
[12 empty] | 0.199422657 | 293.201747
[12 empty] | 0.200008926 | 296.19896
[12 empty] | 0.200629593 | 298.731562
[12 empty] | 0.201112604 | 301.70865
[12 empty] | 0.20164291 | 299.93528
[12 empty] | 0.202251568 | 296.27254
[12 empty] | 0.202251568 | 296.27254