## DB3615
description | parameter | type | general_range | general_step | optimized_target | default | exponent | effect | power
(fitting parameter) p-exponent in glide velocity | p | yielding | (0-1] | 0.001 | no | 0.8 | e0 | linear | 2
(fitting parameter) q-exponent in glide velocity | q | yielding | [1-2] | 0.001 | no | 1.5 | e0 | linear | 2
(fitting parameter) solid solution strengthening | tausol | yielding | (0-500] | 0.1 | yes | 55 | e6 | linear | 2
(fitting parameter) critical minimum dipole distance | dipmin | linear_hardening | (0-30] | 0.01 | yes | 7 | e0 | linear | 2
(fitting parameter) dislocation mean free path | islip | linear_hardening | [1-1000] | 1 | yes | 45 | e0 | log | 2
(fitting parameter) climbing activation atomic volume | omega | linear_hardening | (0-50] | 0.01 | yes | 4 | e0 | linear | 2
(microstructure parameter) dipole dislocation density | rho_d | yielding | (0-1000] | 1 | no | 1 | e0 | linear | 2
(microstructure parameter) edge dislocation density | rho_e | yielding | (0-20] | 0.01 | no | 1 | e12 | linear | 2
(microstructure parameter) dislocation glide velocity prefactor | v0 | yielding | [1-100] | 0.1 | no | 10 | e-5 | linear | 2
(microstructure parameter) activation energy for slip | Qs | yielding | [0.7-10] | 0.01 | no | 0.8361 | e-19 | linear | 2
(microstructure parameter) activation energy for climb | Qc | linear_hardening | [1.7-2] | 0.001 | yes | 1.876 | e-19 | linear | 2
(microstructure parameter) vacancy diffusion prefactor | D0 | linear_hardening | (0-10] | 0.01 | yes | 6.23 | e-4 | linear | 2
(interaction coefficient) same slip planes, same slip directions | self | nonlinear_hardening | (0-2] | 0.001 | yes | 1 | e0 | linear | 2
(interaction coefficient) same slip planes, different slip directions | coplanar | small_hardening | (0-2] | 0.001 | yes | 1 | e0 | linear | 2
(interaction coefficient) different slip planes, same slip directions | collinear | small_hardening | (0-25] | 0.01 | yes | 1 | e0 | linear | 2
(interaction coefficient) different slip planes, orthogonal slip directions | orthogonal | small_hardening | (0-2] | 0.001 | yes | 1 | e0 | linear | 2
(interaction coefficient) slip planes that result in mobile dislocation | glissile | small_hardening | (0-3] | 0.001 | yes | 1 | e0 | linear | 2
(interaction coefficient) slip planes that result in immobile dislocation | sessile | small_hardening | (0-3] | 0.001 | yes | 1 | e0 | linear | 2