## PH3615 (10)
True stress, MPa | True strain, -
8.989864e-14 | 0
14.16079 | 0.0001776333
28.33385 | 0.0003552546
42.51917 | 0.0005328641
56.71678 | 0.0007104618
70.92668 | 0.0008880476
85.14888 | 0.001065622
99.38338 | 0.001243184
113.6302 | 0.001420734
127.8893 | 0.001598273
142.1608 | 0.001775799
156.4446 | 0.001953314
170.74 | 0.002130819
185.0442 | 0.002308317
199.3457 | 0.002485826
213.6013 | 0.002663413
227.672 | 0.002841288
241.1978 | 0.003019998
253.533 | 0.00320052
264.0204 | 0.003383852
272.4317 | 0.003570348
279.0179 | 0.003759647
284.2244 | 0.003951094
288.4553 | 0.004144094
292.0019 | 0.004338216
295.057 | 0.004533171
330.6087 | 0.01446681
333.3958 | 0.02435005
334.5389 | 0.03413292
335.3974 | 0.04381846
336.1761 | 0.05340916
336.9231 | 0.06290713
337.6514 | 0.07231431
338.3634 | 0.08163256
339.058 | 0.09086361
339.7338 | 0.1000091
340.3902 | 0.1090707
341.0272 | 0.1180499
341.6449 | 0.1269481
342.2436 | 0.1357668
342.8242 | 0.1445074
343.3875 | 0.1531712
343.9344 | 0.1617596
344.4658 | 0.1702739
344.9826 | 0.1787154
345.4854 | 0.1870853