## Experimental
exp_strain | exp_stress (MPa) | exp_stress (Pa) | fitted_strain | fitted_stress (MPa) | fitted_stress (Pa)
0 | 7.63451318 | 7634513.18 | 0.002 | 128.0263 | 128026316.1
-2.56266e-06 | 7.21928313 | 7219283.13 | 0.004 | 132.1474 | 132147377.4
1.27114e-06 | 2.23685159 | 2236851.59 | 0.006 | 136.1658 | 136165805.2
2.81e-07 | 6.38890022 | 6388900.22 | 0.008 | 140.0842 | 140084155.5
0.000167202 | 21.3405383 | 21340538.3 | 0.01 | 143.9049 | 143904920.8
0.000373129 | 37.9608914 | 37960891.4 | 0.012 | 147.6305 | 147630531.2
0.000570582 | 50.8491157 | 50849115.7 | 0.014 | 151.2634 | 151263356.8
0.000786185 | 63.7443234 | 63744323.4 | 0.016 | 154.8057 | 154805708.1
0.000999251 | 73.3201557 | 73320155.7 | 0.018 | 158.2598 | 158259838.5
0.001218926 | 87.8903742 | 87890374.2 | 0.02 | 161.6279 | 161627945.0
0.001437591 | 95.8172173 | 95817217.3 | 0.022 | 164.9122 | 164912170.1
0.001665968 | 122.8934945 | 122893494.5 | 0.024 | 168.1146 | 168114602.7
0.001911733 | 126.4103147 | 126410314.7 | 0.026 | 171.2373 | 171237280.0
0.002137679 | 130.5086862 | 130508686.2 | 0.028 | 174.2822 | 174282188.1
0.002315407 | 129.8534662 | 129853466.2 | 0.03 | 177.2513 | 177251263.9
0.002497456 | 131.0645881 | 131064588.1 | 0.032 | 180.1464 | 180146395.9
0.002738343 | 130.4174623 | 130417462.3 | 0.034 | 182.9694 | 182969425.8
0.003071504 | 130.9701497 | 130970149.7 | 0.036 | 185.7221 | 185722149.1
0.003593328 | 134.0954328 | 134095432.8 | 0.038 | 188.4063 | 188406316.9
0.004002752 | 132.6212947 | 132621294.7 | 0.04 | 191.0236 | 191023636.5
0.004410784 | 130.8058342 | 130805834.2 | 0.042 | 193.5758 | 193575772.7
0.005076469 | 129.7024488 | 129702448.8 | 0.044 | 196.0643 | 196064348.8
0.005752126 | 132.3430392 | 132343039.2 | 0.046 | 198.4909 | 198490947.9
0.005912183 | 134.9175749 | 134917574.9 | 0.048 | 200.8571 | 200857113.4
0.0059381 | 134.0699319 | 134069931.9 | 0.05 | 203.1644 | 203164350.5
0.005953824 | 135.0934277 | 135093427.7 | 0.052 | 205.4141 | 205414126.6
0.006000505 | 135.0997373 | 135099737.3 | 0.054 | 207.6079 | 207607873.0
0.006004538 | 139.1861161 | 139186116.1 | 0.056 | 209.747 | 209746984.8
0.006213353 | 138.5340757 | 138534075.7 | 0.058 | 211.8328 | 211832822.9
0.006745838 | 138.7782735 | 138778273.5 | 0.06 | 213.8667 | 213866713.9
0.007204958 | 137.3079989 | 137307998.9 | 0.062 | 215.85 | 215849951.7
0.007317618 | 142.0966412 | 142096641.2 | 0.064 | 217.7838 | 217783797.6
0.007546211 | 138.0369142 | 138036914.2 | 0.066 | 219.6695 | 219669481.8
0.008254378 | 140.0116746 | 140011674.6 | 0.068 | 221.5082 | 221508203.7
0.008776851 | 141.4506497 | 141450649.7 | 0.07 | 223.3011 | 223301132.9
0.00880809 | 143.3330786 | 143333078.6 | 0.072 | 225.0494 | 225049409.9
0.008843113 | 143.679572 | 143679572 | 0.074 | 226.7541 | 226754146.7
0.008883627 | 140.6120671 | 140612067.1 | 0.076 | 228.4164 | 228416427.7
0.008905657 | 145.0545416 | 145054541.6 | 0.078 | 230.0373 | 230037310.1
0.008964232 | 144.0384979 | 144038497.9 | 0.08 | 231.6178 | 231617825.1
0.009445277 | 143.0828123 | 143082812.3 | 0.082 | 233.159 | 233158977.9
0.010004923 | 146.0688554 | 146068855.4 | 0.084 | 234.6617 | 234661748.9
0.010440454 | 148.5267106 | 148526710.6 | 0.086 | 236.1271 | 236127093.9
0.011057136 | 148.4472651 | 148447265.1 | 0.088 | 237.5559 | 237555945.1
0.011440466 | 149.5313334 | 149531333.4 | 0.09 | 238.9492 | 238949211.2
0.01148922 | 149.5386279 | 149538627.9 | 0.092 | 240.3078 | 240307778.6
0.011949215 | 150.8063979 | 150806397.9 | 0.094 | 241.6325 | 241632511.3
0.01213502 | 148.7787572 | 148778757.2 | 0.096 | 242.9243 | 242924252.0
0.012133297 | 146.573266 | 146573266 | 0.098 | 244.1838 | 244183822.5
0.012144375 | 147.738939 | 147738939 | 0.1 | 245.412 | 245412023.7
0.012193346 | 143.089829 | 143089829 | 0.102 | 246.6096 | 246609637.1
0.012217569 | 147.749761 | 147749761 | 0.104 | 247.7774 | 247777424.4
0.012266108 | 146.260123 | 146260123 | 0.106 | 248.9161 | 248916128.3
0.012580324 | 148.136135 | 148136135 | 0.108 | 250.0265 | 250026473.3
0.013092408 | 148.378514 | 148378514 | 0.11 | 251.1092 | 251109165.5
0.013680049 | 148.13269 | 148132690 | 0.112 | 252.1649 | 252164893.6
0.014047645 | 148.687022 | 148687022 | 0.114 | 253.1943 | 253194329.3
0.014768868 | 151.295375 | 151295375 | 0.116 | 254.1981 | 254198127.2
0.015519694 | 148.40563 | 148405630 | 0.118 | 255.1769 | 255176925.9
0.015821027 | 150.119468 | 150119468 | 0.12 | 256.1313 | 256131348.0
0.015869255 | 153.465113 | 153465113 | 0.122 | 257.062 | 257062000.5
0.015903463 | 152.134949 | 152134949 | 0.124 | 257.9695 | 257969475.5
0.015920758 | 153.306091 | 153306091 | 0.126 | 258.8544 | 258854350.2
0.015955209 | 152.643632 | 152643632 | 0.128 | 259.7172 | 259717187.3
0.016173624 | 153.177915 | 153177915 | 0.13 | 260.5585 | 260558535.9
0.016335378 | 155.874741 | 155874741 | 0.132 | 261.3789 | 261378930.9
0.0163662 | 153.541447 | 153541447 | 0.134 | 262.1789 | 262178894.3
0.016355769 | 152.203822 | 152203822 | 0.136 | 262.9589 | 262958935.0
0.016349088 | 156.711913 | 156711913 | 0.138 | 263.7195 | 263719549.0
0.016419242 | 156.05484 | 156054840 | 0.14 | 264.4612 | 264461220.2
0.016597786 | 160.760163 | 160760163 | 0.142 | 265.1844 | 265184420.3
0.017138168 | 158.339969 | 158339969 | 0.144 | 265.8896 | 265889609.4
0.017928183 | 158.130649 | 158130649 | 0.146 | 266.5772 | 266577236.0
0.018723312 | 159.930599 | 159930599 | 0.148 | 267.2477 | 267247737.6
0.019663054 | 161.42161 | 161421610 | 0.15 | 267.9015 | 267901540.5
0.020068199 | 164.67221 | 164672210 | 0.151291029 | 268.3149 | 268314906.4
0.020196378 | 161.340126 | 161340126
0.020514618 | 160.720672 | 160720672
0.020668677 | 160.074509 | 160074509
0.020701922 | 160.247576 | 160247576
0.020708093 | 161.758254 | 161758254
0.020729857 | 163.271519 | 163271519
0.020772529 | 163.614007 | 163614007
0.020746494 | 163.945252 | 163945252
0.020741762 | 165.454264 | 165454264
0.020766569 | 160.425695 | 160425695
0.020802975 | 160.767057 | 160767057
0.020826464 | 165.30052 | 165300520
0.021030526 | 166.173301 | 166173301
0.021562681 | 168.444467 | 168444467
0.021918506 | 169.512208 | 169512208
0.022834994 | 166.641754 | 166641754
0.023657479 | 167.451962 | 167451962
0.024426473 | 165.223611 | 165223611
0.02501465 | 169.364328 | 169364328
0.025246374 | 164.516672 | 164516672
0.025523287 | 168.270608 | 168270608
0.025867879 | 171.026627 | 171026627
0.025913366 | 165.638268 | 165638268
0.025881803 | 170.017245 | 170017245
0.025913329 | 169.010822 | 169010822
0.025923517 | 171.036149 | 171036149
0.025943965 | 176.773509 | 176773509
0.025924313 | 173.903123 | 173903123
0.025946633 | 171.208746 | 171208746
0.025939895 | 171.207591 | 171207591
0.025965238 | 170.706007 | 170706007
0.025990895 | 172.396864 | 172396864
0.026009688 | 178.134411 | 178134411
0.026258681 | 173.792629 | 173792629
0.026846572 | 176.764463 | 176764463
0.027459906 | 174.170577 | 174170577
0.02820812 | 175.991313 | 175991313
0.02909313 | 176.147257 | 176147257
0.029922955 | 177.30952 | 177309520
0.030678978 | 178.290971 | 178290971
0.030999047 | 178.6871 | 178687100
0.031070027 | 182.937791 | 182937791
0.03110099 | 180.400564 | 180400564
0.031126577 | 177.523229 | 177523229
0.031150697 | 178.375161 | 178375161
0.031107572 | 180.232226 | 180232226
0.031151612 | 175.154297 | 175154297
0.031277516 | 174.837275 | 174837275
0.031511544 | 179.457141 | 179457141
0.031631384 | 180.835578 | 180835578
0.031638855 | 181.685015 | 181685015
0.031663737 | 179.484476 | 179484476
0.031667811 | 178.467497 | 178467497
0.031658222 | 182.87589 | 182875890
0.031690382 | 182.712148 | 182712148
0.03172487 | 180.682867 | 180682867
0.034148707 | 185.032751 | 185032751
0.037391087 | 185.3210861 | 185321086.1
0.037561682 | 183.6632178 | 183663217.8
0.0379271 | 185.4205317 | 185420531.7
0.037967865 | 189.8227406 | 189822740.6
0.039237261 | 193.6182287 | 193618228.7
0.043282142 | 195.7631713 | 195763171.3
0.044720802 | 198.7682277 | 198768227.7
0.0447994 | 195.379903 | 195379903
0.044870653 | 195.7342525 | 195734252.5
0.044992826 | 202.0568436 | 202056843.6
0.046367123 | 199.7779079 | 199777907.9
0.050331837 | 202.2837624 | 202283762.4
0.052691224 | 201.389599 | 201389599
0.052726421 | 203.2838634 | 203283863.4
0.052882951 | 207.9487248 | 207948724.8
0.054572658 | 209.5039475 | 209503947.5
0.054608111 | 207.4486584 | 207448658.4
0.056441122 | 209.7239297 | 209723929.7
0.060466106 | 209.3602396 | 209360239.6
0.061263434 | 215.4110208 | 215411020.8
0.061332762 | 215.4259703 | 215425970.3
0.061518011 | 216.5045059 | 216504505.9
0.063877974 | 218.9251653 | 218925165.3
0.063921211 | 215.8113495 | 215811349.5
0.06391621 | 219.1070624 | 219107062.4
0.066861895 | 218.8839337 | 218883933.7
0.070714622 | 220.4285228 | 220428522.8
0.071066983 | 224.7007376 | 224700737.6
0.071139026 | 224.8917287 | 224891728.7
0.07385601 | 229.5353099 | 229535309.9
0.074237814 | 224.5384545 | 224538454.5
0.074349385 | 228.5965802 | 228596580.2
0.07440858 | 229.3115822 | 229311582.2
0.074428489 | 231.2452188 | 231245218.8
0.074456299 | 228.9717911 | 228971791.1
0.074422385 | 229.6654861 | 229665486.1
0.076203328 | 229.196902 | 229196902
0.079944281 | 232.8782921 | 232878292.1
0.083158062 | 230.0905208 | 230090520.8
0.085708484 | 235.4675347 | 235467534.7
0.085891581 | 231.4305743 | 231430574.3
0.086228709 | 239.1394505 | 239139450.5
0.086177052 | 242.6762723 | 242676272.3
0.086245564 | 235.7716327 | 235771632.7
0.087103975 | 235.0862515 | 235086251.5
0.090822494 | 238.9937584 | 238993758.4
0.094471429 | 240.5684861 | 240568486.1
0.097159572 | 242.4888941 | 242488894.1
0.100398594 | 242.3159584 | 242315958.4
0.104655319 | 245.8740792 | 245874079.2
0.105090644 | 246.2299337 | 246229933.7
0.105162047 | 243.3536624 | 243353662.4
0.105260165 | 251.1557911 | 251155791.1
0.105281115 | 250.7992604 | 250799260.4
0.105380501 | 249.5578079 | 249557807.9
0.105748811 | 249.2878832 | 249287883.2
0.106190542 | 244.5096178 | 244509617.8
0.106333701 | 244.3635851 | 244363585.1
0.108530296 | 251.2534416 | 251253441.6
0.109307436 | 249.9959752 | 249995975.2
0.109487402 | 254.5826119 | 254582611.9
0.112939216 | 256.3754198 | 256375419.8
0.11691907 | 252.4573723 | 252457372.3
0.119615074 | 251.647796 | 251647796
0.120456917 | 251.8624851 | 251862485.1
0.120710421 | 254.3156287 | 254315628.7
0.121145907 | 254.4469515 | 254446951.5
0.121262615 | 259.4399099 | 259439909.9
0.121294437 | 256.3230554 | 256323055.4
0.121338206 | 258.356503 | 258356503
0.121296642 | 258.8972485 | 258897248.5
0.121388751 | 256.7149505 | 256714950.5
0.121353205 | 259.8311297 | 259831129.7
0.121646888 | 263.0338644 | 263033864.4
0.123888237 | 256.2523287 | 256252328.7
0.126596536 | 264.340595 | 264340595
0.128541505 | 257.2637594 | 257263759.4
0.13182519 | 260.8976129 | 260897612.9
0.132736105 | 263.5530574 | 263553057.4
0.13279741 | 260.593802 | 260593802
0.135561274 | 268.2158079 | 268215807.9
0.139291274 | 261.544905 | 261544905
0.142970816 | 268.1463515 | 268146351.5
0.14629503 | 266.9667901 | 266966790.1
0.146762992 | 263.8859446 | 263885944.6
0.146872504 | 272.2137564 | 272213756.4
0.148063371 | 267.0622059 | 267062205.9
0.151291029 | 275.8836574 | 275883657.4