## Experimental
exp_strain | exp_stress (MPa) | exp_stress (Pa) | fitted_strain | fitted_stress (MPa) | fitted_stress (Pa)
0 | -0.669589712 | -669589.712 | 0.002 | 121.3893 | 121389294.3
9.12842e-06 | -4.40646558 | -4406465.58 | 0.004 | 125.5684 | 125568420.6
4.14008e-06 | -0.669585879 | -669585.879 | 0.006 | 129.6402 | 129640208.6
1.19465e-06 | -3.57602849 | -3576028.49 | 0.008 | 133.6074 | 133607415.2
0.000136662 | 4.72902574 | 4729025.74 | 0.01 | 137.4727 | 137472726.5
0.000341516 | 19.2681588 | 19268158.8 | 0.012 | 141.2388 | 141238759.6
0.000534107 | 30.4898266 | 30489826.6 | 0.014 | 144.9081 | 144908064.4
0.000738437 | 46.2878871 | 46287887.1 | 0.016 | 148.4831 | 148483125.3
0.000931532 | 59.1828846 | 59182884.6 | 0.018 | 151.9664 | 151966362.9
0.001114917 | 72.9140687 | 72914068.7 | 0.02 | 155.3601 | 155360135.7
0.001315879 | 89.5632761 | 89563276.1 | 0.022 | 158.6667 | 158666741.5
0.001502821 | 95.4078516 | 95407851.6 | 0.024 | 161.8884 | 161888419.1
0.001876091 | 123.151798 | 123151798 | 0.026 | 165.0273 | 165027349.8
0.00196475 | 120.154271 | 120154271 | 0.028 | 168.0857 | 168085659.0
0.001998061 | 123.83539 | 123835390 | 0.03 | 171.0654 | 171065417.4
0.002055109 | 124.009608 | 124009608 | 0.032 | 173.9686 | 173968642.5
0.002205349 | 125.867194 | 125867194 | 0.034 | 176.7973 | 176797300.0
0.00255982 | 123.403277 | 123403277 | 0.036 | 179.5533 | 179553305.1
0.002782204 | 119.918001 | 119918001 | 0.038 | 182.2385 | 182238523.9
0.003038995 | 125.135596 | 125135596 | 0.04 | 184.8548 | 184854774.5
0.003329666 | 125.506711 | 125506711 | 0.042 | 187.4038 | 187403828.3
0.003587464 | 124.702032 | 124702032 | 0.044 | 189.8874 | 189887411.1
0.003883373 | 126.413527 | 126413527 | 0.046 | 192.3072 | 192307204.7
0.004174443 | 125.612796 | 125612796 | 0.048 | 194.6648 | 194664847.2
0.004451396 | 124.809828 | 124809828 | 0.05 | 196.9619 | 196961935.2
0.004761125 | 130.211893 | 130211893 | 0.052 | 199.2 | 199200023.8
0.005065566 | 125.557142 | 125557142 | 0.054 | 201.3806 | 201380628.5
0.005358687 | 125.761661 | 125761661 | 0.056 | 203.5052 | 203505225.7
0.005539436 | 125.784398 | 125784398 | 0.058 | 205.5753 | 205575253.9
0.005648599 | 126.804658 | 126804658 | 0.06 | 207.5921 | 207592114.6
0.005706967 | 127.315355 | 127315355 | 0.062 | 209.5572 | 209557173.5
0.00572661 | 127.988928 | 127988928 | 0.064 | 211.4718 | 211471761.1
0.005735566 | 125.976843 | 125976843 | 0.066 | 213.3372 | 213337173.6
0.005741714 | 127.990862 | 127990862 | 0.068 | 215.1547 | 215154674.1
0.005765343 | 123.967311 | 123967311 | 0.07 | 216.9255 | 216925493.2
0.005780542 | 129.338053 | 129338053 | 0.072 | 218.6508 | 218650829.9
0.006016128 | 130.711071 | 130711071 | 0.074 | 220.3319 | 220331852.4
0.006261164 | 126.882369 | 126882369 | 0.076 | 221.9697 | 221969698.8
0.00655308 | 125.911981 | 125911981 | 0.078 | 223.5655 | 223565478.1
0.006838766 | 128.635237 | 128635237 | 0.08 | 225.1203 | 225120270.8
0.007135439 | 129.513436 | 129513436 | 0.082 | 226.6351 | 226635129.5
0.007368322 | 130.887963 | 130887963 | 0.084 | 228.1111 | 228111080.1
0.007633215 | 128.905575 | 128905575 | 0.086 | 229.5491 | 229549121.7
0.007691216 | 130.089744 | 130089744 | 0.088 | 230.9502 | 230950228.1
0.00774451 | 130.937218 | 130937218 | 0.09 | 232.3153 | 232315348.0
0.007809573 | 128.255841 | 128255841 | 0.092 | 233.6454 | 233645405.5
0.007880528 | 131.291294 | 131291294 | 0.094 | 234.9413 | 234941301.4
0.007974396 | 131.135474 | 131135474 | 0.096 | 236.2039 | 236203912.9
0.008065583 | 131.147434 | 131147434 | 0.098 | 237.4341 | 237434095.0
0.008099683 | 132.329084 | 132329084 | 0.1 | 238.6327 | 238632680.6
0.008121411 | 132.668304 | 132668304 | 0.102 | 239.8005 | 239800481.3
0.008158161 | 134.01861 | 134018610 | 0.104 | 240.9383 | 240938287.7
0.008179858 | 134.862432 | 134862432 | 0.106 | 242.0469 | 242046870.3
0.00819333 | 135.53699 | 135536990 | 0.108 | 243.127 | 243126979.5
0.008220196 | 135.036063 | 135036063 | 0.11 | 244.1793 | 244179346.9
0.008274884 | 133.529661 | 133529661 | 0.112 | 245.2047 | 245204684.8
0.008425766 | 134.054484 | 134054484 | 0.114 | 246.2037 | 246203687.5
0.008685364 | 136.108511 | 136108511 | 0.116 | 247.177 | 247177031.4
0.008942477 | 136.480139 | 136480139 | 0.118 | 248.1254 | 248125375.6
0.009213754 | 136.853889 | 136853889 | 0.12 | 249.0494 | 249049362.1
0.009509611 | 136.220761 | 136220761 | 0.122 | 249.9496 | 249949616.6
0.009731398 | 136.924759 | 136924759 | 0.124 | 250.8267 | 250826748.6
0.009796833 | 137.607545 | 137607545 | 0.126 | 251.6814 | 251681352.0
0.00985149 | 137.783532 | 137783532 | 0.128 | 252.514 | 252514005.4
0.009873517 | 138.123506 | 138123506 | 0.13 | 253.3253 | 253325272.7
0.009925356 | 136.951324 | 136951324 | 0.132 | 254.1157 | 254115703.0
0.01008613 | 140.680463 | 140680463 | 0.134 | 254.8858 | 254885831.6
0.010343637 | 135.154604 | 135154604 | 0.136 | 255.6362 | 255636179.8
0.010709403 | 136.890149 | 136890149 | 0.138 | 256.3673 | 256367255.9
0.010989636 | 138.109121 | 138109121 | 0.14 | 257.0796 | 257079554.7
0.011180506 | 138.135488 | 138135488 | 0.142 | 257.7736 | 257773558.6
0.011313316 | 139.166111 | 139166111 | 0.144 | 258.4497 | 258449737.3
0.011343098 | 140.519997 | 140519997 | 0.146 | 259.1085 | 259108548.8
0.01136056 | 143.221992 | 143221992 | 0.148 | 259.7504 | 259750439.2
0.011379834 | 137.65686 | 137656860 | 0.15 | 260.3758 | 260375843.0
0.011400367 | 137.99714 | 137997140 | 0.152 | 260.9852 | 260985183.6
0.011420312 | 139.855926 | 139855926 | 0.154 | 261.5789 | 261578873.8
0.011422339 | 145.255634 | 145255634 | 0.156 | 262.1573 | 262157315.3
0.011433322 | 142.388746 | 142388746 | 0.158 | 262.7209 | 262720899.9
0.011456388 | 143.066982 | 143066982 | 0.16 | 263.27 | 263270009.2
0.011469575 | 145.093755 | 145093755 | 0.162 | 263.805 | 263805015.0
0.011603962 | 143.931915 | 143931915 | 0.162415482 | 263.9144 | 263914421.9
0.011831276 | 141.601426 | 141601426
0.012084849 | 141.97503 | 141975030
0.012388904 | 143.538269 | 143538269
0.012675944 | 143.07265 | 143072650
0.012965284 | 143.11406 | 143114060
0.013211431 | 142.304126 | 142304126
0.013341066 | 143.675027 | 143675027
0.013389066 | 145.034444 | 145034444
0.013470368 | 144.369923 | 144369923
0.013468187 | 145.045921 | 145045921
0.013475839 | 147.245074 | 147245074
0.013546757 | 144.719136 | 144719136
0.013736144 | 147.621663 | 147621663
0.014033813 | 144.112955 | 144112955
0.014346463 | 145.850297 | 145850297
0.014629148 | 145.722264 | 145722264
0.014835541 | 147.276141 | 147276141
0.014969568 | 149.835893 | 149835893
0.015049065 | 150.525198 | 150525198
0.015100959 | 147.315243 | 147315243
0.015151468 | 146.814593 | 146814593
0.01513203 | 147.319821 | 147319821
0.015139676 | 147.49031 | 147490310
0.016399062 | 145.810875 | 145810875
0.018228012 | 151.514215 | 151514215
0.019249395 | 156.260752 | 156260752
0.019504242 | 155.109844 | 155109844
0.021936471 | 161.285359 | 161285359
0.023806581 | 158.853856 | 158853856
0.023952117 | 164.173848 | 164173848
0.024413594 | 166.6429 | 166642900
0.02716438 | 169.844721 | 169844721
0.027514331 | 166.474601 | 166474601
0.029446375 | 174.184501 | 174184501
0.029577482 | 172.488993 | 172488993
0.031493376 | 175.230152 | 175230152
0.033456827 | 176.954646 | 176954646
0.034339642 | 176.247681 | 176247681
0.035734118 | 179.432941 | 179432941
0.036006141 | 181.038281 | 181038281
0.038856068 | 186.064532 | 186064532
0.040084406 | 185.94596 | 185945960
0.040124929 | 186.127159 | 186127159
0.041683032 | 187.287116 | 187287116
0.043868737 | 189.614462 | 189614462
0.046970514 | 194.22536 | 194225360
0.047413943 | 191.687495 | 191687495
0.048271636 | 194.128118 | 194128118
0.049767299 | 196.873626 | 196873626
0.049815191 | 198.285917 | 198285917
0.049827488 | 198.288356 | 198288356
0.050605948 | 198.44281 | 198442810
0.053404342 | 202.870798 | 202870798
0.056146575 | 201.663274 | 201663274
0.058002603 | 203.275606 | 203275606
0.058135999 | 208.253858 | 208253858
0.058188536 | 205.435431 | 205435431
0.058205591 | 212.335675 | 212335675
0.059516175 | 204.291859 | 204291859
0.061461574 | 210.367068 | 210367068
0.06433688 | 210.795022 | 210795022
0.06703593 | 208.688745 | 208688745
0.067460311 | 216.630697 | 216630697
0.067641248 | 215.241756 | 215241756
0.068748784 | 216.195199 | 216195199
0.070151082 | 218.288335 | 218288335
0.070561547 | 213.185791 | 213185791
0.071303383 | 218.181726 | 218181726
0.074101108 | 220.949269 | 220949269
0.076095088 | 221.570423 | 221570423
0.076648948 | 223.854848 | 223854848
0.078979444 | 226.182861 | 226182861
0.080519827 | 225.808278 | 225808278
0.083205945 | 229.135653 | 229135653
0.085593925 | 227.139011 | 227139011
0.085677532 | 226.61269 | 226612690
0.086920023 | 226.8945 | 226894500
0.089063829 | 231.57653 | 231576530
0.091238109 | 231.897933 | 231897933
0.093156264 | 234.907244 | 234907244
0.093393931 | 231.48262 | 231482620
0.093492111 | 233.52056 | 233520560
0.093697623 | 241.264659 | 241264659
0.093565466 | 232.255196 | 232255196
0.093857028 | 231.956406 | 231956406
0.095198641 | 235.0206 | 235020600
0.095599345 | 234.380465 | 234380465
0.098184362 | 238.300436 | 238300436
0.100980114 | 237.675715 | 237675715
0.103618676 | 237.378495 | 237378495
0.106448779 | 242.50566 | 242505660
0.108710351 | 245.473064 | 245473064
0.111660996 | 239.295776 | 239295776
0.113453555 | 242.715594 | 242715594
0.113583308 | 239.195579 | 239195579
0.113687619 | 242.2116 | 242211600
0.114648937 | 245.625702 | 245625702
0.117166314 | 246.244983 | 246244983
0.117944504 | 244.747067 | 244747067
0.11803298 | 245.332 | 245332000
0.119256452 | 247.888277 | 247888277
0.121709385 | 250.004851 | 250004851
0.123924022 | 249.04834 | 249048340
0.124093171 | 251.923995 | 251923995
0.12413342 | 255.145605 | 255145605
0.124133889 | 254.012262 | 254012262
0.125034228 | 252.161248 | 252161248
0.127725409 | 249.997134 | 249997134
0.130312735 | 255.587071 | 255587071
0.132610658 | 253.507974 | 253507974
0.132679194 | 251.620046 | 251620046
0.132872592 | 249.76306 | 249763060
0.132920865 | 251.299727 | 251299727
0.134854682 | 256.941855 | 256941855
0.13725952 | 258.709126 | 258709126
0.138925802 | 257.031695 | 257031695
0.139088379 | 256.881741 | 256881741
0.139125307 | 254.781823 | 254781823
0.141069794 | 259.504905 | 259504905
0.143517019 | 260.140934 | 260140934
0.146346309 | 260.298736 | 260298736
0.148694657 | 263.427845 | 263427845
0.151535332 | 263.400793 | 263400793
0.154250908 | 259.250026 | 259250026
0.155810339 | 264.72457 | 264724570
0.156040094 | 264.395339 | 264395339
0.156080413 | 264.015908 | 264015908
0.156179038 | 262.87156 | 262871560
0.157437867 | 265.741833 | 265741833
0.159790362 | 268.12987 | 268129870
0.162415482 | 265.89056 | 265890560