## Experimental
exp_strain | exp_stress (MPa) | exp_stress (Pa) | fitted_strain | fitted_stress (MPa) | fitted_stress (Pa)
0.1114847797 | 0 | 0 | 0.116 | 224.8972 | 224897217.5
0.1115220378 | 3.32164116 | 3321641.16 | 0.118 | 232.185 | 232184967.0
0.1115219727 | 5.39766639 | 5397666.39 | 0.12 | 237.7819 | 237781909.5
0.1115412912 | 6.22824534 | 6228245.34 | 0.122 | 242.3477009 | 242347700.9
0.1115345255 | 5.39776141 | 5397761.41 | 0.124 | 246.2154 | 246215424.4
0.1116742969 | 12.0435205 | 12043520.5 | 0.126 | 249.5776 | 249577617.7
0.1118663998 | 26.1705575 | 26170557.5 | 0.128 | 252.556 | 252555978.8
0.1120148435 | 37.4673008 | 37467300.8 | 0.13 | 255.2325 | 255232498.4
0.1121729426 | 48.3977614 | 48397761.4 | 0.132 | 257.6651 | 257665130.5
0.112312714 | 55.0435205 | 55043520.5 | 0.134 | 259.8964 | 259896403.5
0.112504817 | 69.1705575 | 69170557.5 | 0.136 | 261.9585 | 261958478.5
0.1126515795 | 84.5491139 | 84549113.9 | 0.138 | 263.8763 | 263876286.0
0.112819151 | 93.7018238 | 93701823.8 | 0.14 | 265.6696 | 265669554.5
0.1129630391 | 107.429239 | 107429239 | 0.142 | 267.3542 | 267354172.7
0.1131432888 | 119.5030551 | 119503055.1 | 0.144 | 268.9431 | 268943131.0
0.1132970148 | 127.4209994 | 127420999.4 | 0.146 | 270.4472 | 270447190.7
0.1134481782 | 135.3420141 | 135342014.1 | 0.148 | 271.8754 | 271875369.6
0.1135699857 | 147.422513 | 147422513 | 0.15 | 273.2353 | 273235301.6
0.1137452089 | 154.938428 | 154938428 | 0.152 | 274.5335 | 274533507.8
0.1138934061 | 165.783214 | 165783214 | 0.154 | 275.7756 | 275775604.7
0.1140277762 | 171.634393 | 171634393 | 0.156 | 276.9665 | 276966464.6
0.1141879164 | 183.32201 | 183322010 | 0.158 | 278.1103 | 278110342.7
0.1143733668 | 186.690354 | 186690354 | 0.16 | 279.211 | 279210978.0
0.1145115126 | 195.049592 | 195049592 | 0.162 | 280.2717 | 280271673.4
0.114690589 | 200.511431 | 200511431 | 0.164 | 281.2954 | 281295362.4
0.1148409805 | 208.886376 | 208886376 | 0.166 | 282.2847 | 282284661.8
0.1151222223 | 213.518935 | 213518935 | 0.168 | 283.2419 | 283241916.4
0.115432648 | 216.490971 | 216490971 | 0.17 | 284.1692 | 284169235.6
0.1157770234 | 220.30515 | 220305150 | 0.172 | 285.0685 | 285068524.0
0.1161681243 | 224.130324 | 224130324 | 0.174 | 285.9415 | 285941507.6
0.1165331508 | 226.701116 | 226701116 | 0.176 | 286.7898 | 286789755.2
0.1169613621 | 229.285428 | 229285428 | 0.178 | 287.6147 | 287614697.4
0.1174138607 | 232.2943 | 232294300 | 0.18 | 288.4176 | 288417642.2
0.1178469898 | 234.884055 | 234884055 | 0.182 | 289.1998 | 289199788.9
0.1182917319 | 235.805279 | 235805279 | 0.184 | 289.9622 | 289962239.9
0.1187542421 | 236.312233 | 236312233 | 0.18587281 | 290.6592 | 290659248.7
0.1192463008 | 233.057589 | 233057589
0.1196688664 | 236.906485 | 236906485
0.1201604338 | 240.353052 | 240353052
0.1206137364 | 238.764914 | 238764914
0.121099326 | 242.214257 | 242214257
0.1216041253 | 242.733423 | 242733423
0.122086824 | 242.828823 | 242828823
0.1225816576 | 246.286732 | 246286732
0.1230798193 | 243.865517 | 243865517
0.1235505603 | 247.322274 | 247322274
0.1240394303 | 246.159065 | 246159065
0.1245147595 | 246.675206 | 246675206
0.1250146006 | 247.617702 | 247617702
0.1255387404 | 251.935885 | 251935885
0.1259815027 | 247.812813 | 247812813
0.1264854574 | 250.444315 | 250444315
0.1270028477 | 253.924805 | 253924805
0.1274029352 | 250.631738 | 250631738
0.1279069848 | 245.668006 | 245668006
0.1283287027 | 250.398455 | 250398455
0.1288135084 | 255.991108 | 255991108
0.1294151216 | 253.579896 | 253579896
0.1298716431 | 253.674292 | 253674292
0.130407495 | 255.901408 | 255901408
0.1309180348 | 256.431508 | 256431508
0.1314801741 | 253.159475 | 253159475
0.1319635956 | 256.650306 | 256650306
0.132499332 | 256.338284 | 256338284
0.1329692077 | 261.952666 | 261952666
0.1332350365 | 263.707368 | 263707368
0.1336915484 | 258.285784 | 258285784
0.1341830539 | 257.114757 | 257114757
0.1347286302 | 262.329615 | 262329615
0.1351445303 | 259.44211 | 259442110
0.1357269706 | 262.543506 | 262543506
0.1362382997 | 257.544845 | 257544845
0.1368460211 | 258.949829 | 258949829
0.1372622105 | 263.298534 | 263298534
0.1377296678 | 263.825182 | 263825182
0.1382081112 | 266.913598 | 266913598
0.1386867855 | 265.311138 | 265311138
0.1392342713 | 269.271924 | 269271924
0.1397967043 | 266.832723 | 266832723
0.1404104173 | 260.127583 | 260127583
0.1408531157 | 267.062563 | 267062563
0.1413781053 | 269.315875 | 269315875
0.1419051516 | 267.291452 | 267291452
0.1423529886 | 267.388887 | 267388887
0.1426244621 | 271.302973 | 271302973
0.1430349908 | 267.537268 | 267537268
0.1434576164 | 264.199764 | 264199764
0.1440004885 | 269.462958 | 269462958
0.1446140276 | 266.59333 | 266593330
0.1450351421 | 272.265803 | 272265803
0.1455046936 | 268.074596 | 268074596
0.1460504399 | 273.350431 | 273350431
0.1465186139 | 273.454623 | 273454623
0.1470635115 | 273.57589 | 273575890
0.1476928851 | 273.715958 | 273715958
0.1481195514 | 271.227208 | 271227208
0.1486606287 | 272.207961 | 272207961
0.1491996726 | 274.051293 | 274051293
0.1496068469 | 275.435614 | 275435614
0.1501361286 | 271.670973 | 271670973
0.1505502396 | 275.215115 | 275215115
0.1512725174 | 266.306001 | 266306001
0.1516923243 | 272.013428 | 272013428
0.1522119927 | 277.315584 | 277315584
0.1527753528 | 273.981959 | 273981959
0.1533658921 | 275.411281 | 275411281
0.1537987224 | 272.909934 | 272909934
0.1541598029 | 274.288919 | 274288919
0.1543951125 | 278.673322 | 278673322
0.1545982725 | 280.885747 | 280885747
0.1552348058 | 275.827983 | 275827983
0.1557796503 | 275.515667 | 275515667
0.1563027117 | 273.461999 | 273461999
0.1567427612 | 276.598403 | 276598403
0.1572727404 | 282.364221 | 282364221
0.1577983181 | 280.311282 | 280311282
0.1583683173 | 278.266138 | 278266138
0.1587854237 | 278.794877 | 278794877
0.1594703628 | 279.384347 | 279384347
0.1600292569 | 273.41248 | 273412480
0.1605563191 | 280.064964 | 280064964
0.1609424951 | 281.024073 | 281024073
0.161449358 | 282.883588 | 282883588
0.1619851638 | 279.951325 | 279951325
0.1625969035 | 282.272387 | 282272387
0.1631152484 | 280.206109 | 280206109
0.1635551057 | 280.305278 | 280305278
0.164182464 | 282.633154 | 282633154
0.1646886015 | 284.060807 | 284060807
0.1651017277 | 282.842316 | 282842316
0.1657071585 | 282.980071 | 282980071
0.1662106952 | 286.161545 | 286161545
0.1667443044 | 282.777705 | 282777705
0.1672807189 | 284.215254 | 284215254
0.1678291318 | 283.462889 | 283462889
0.1685666186 | 284.069798 | 284069798
0.1691421408 | 280.246873 | 280246873
0.1694578391 | 277.241316 | 277241316
0.1701406103 | 283.549065 | 283549065
0.1705374147 | 284.079111 | 284079111
0.1711552507 | 280.258052 | 280258052
0.171748301 | 285.675912 | 285675912
0.172338004 | 284.929477 | 284929477
0.1726840566 | 286.330809 | 286330809
0.1733014677 | 287.354461 | 287354461
0.1738884856 | 287.930806 | 287930806
0.174113318 | 289.306846 | 289306846
0.1747085322 | 288.561434 | 288561434
0.1753395043 | 290.032854 | 290032854
0.1758076224 | 285.278254 | 285278254
0.1763557292 | 288.057013 | 288057013
0.1770831892 | 284.683201 | 284683201
0.1774168918 | 286.529979 | 286529979
0.1780742178 | 291.553689 | 291553689
0.1785984814 | 288.129627 | 288129627
0.1790770564 | 287.796041 | 287796041
0.1794731154 | 286.999544 | 286999544
0.1800250323 | 285.793987 | 285793987
0.1808078973 | 285.08341 | 285083410
0.1811801519 | 287.389368 | 287389368
0.1819488159 | 288.454229 | 288454229
0.1822441381 | 289.411487 | 289411487
0.183071606 | 290.046954 | 290046954
0.1832378281 | 287.414066 | 287414066
0.1838048129 | 289.325045 | 289325045
0.1845603216 | 295.293237 | 295293237
0.185157724 | 291.419668 | 291419668
0.18587281 | 290.246167 | 290246167
0.186104781 | 286.728414 | 286728414
0.1867201 | 288.654486 | 288654486
0.1872515577 | 288.328986 | 288328986
0.1880480267 | 287.168951 | 287168951
0.1885265423 | 291.303983 | 291303983
0.1887606433 | 290.015454 | 290015454
0.189364712 | 287.915189 | 287915189
0.1899564851 | 288.497579 | 288497579
0.1909175516 | 288.716253 | 288716253
0.1910137327 | 287.841283 | 287841283
0.1915506709 | 286.617057 | 286617057
0.1920719965 | 287.632327 | 287632327
0.1929399109 | 291.871767 | 291871767
0.1932220403 | 291.936664 | 291936664
0.1937839801 | 287.120571 | 287120571
0.194229062 | 289.919491 | 289919491
0.1947998944 | 291.849608 | 291849608
0.195853235 | 287.136661 | 287136661
0.1961201345 | 287.196725 | 287196725
0.1971004213 | 289.672102 | 289672102
0.197365844 | 283.868543 | 283868543
0.1979055647 | 288.049809 | 288049809
0.1984100477 | 285.00306 | 285003060
0.1992236463 | 288.798815 | 288798815
0.1996452825 | 286.633995 | 286633995
0.2005151302 | 285.019174 | 285019174
0.2007646374 | 281.454791 | 281454791
0.2011068833 | 284.245387 | 284245387
0.2017620163 | 282.12592 | 282125920