## Experimental
exp_strain | exp_stress (MPa) | exp_stress (Pa) | fitted_strain | fitted_stress (MPa) | fitted_stress (Pa)
0.0852371884 | 0 | 0 | 0.09 | 206.0357 | 206035704.7
0.0852570404 | 8.30410288 | 8304102.88 | 0.092 | 212.946 | 212945952.7
0.0852679595 | 12.8715615 | 12871561.5 | 0.094 | 218.4797 | 218479701.6
0.085278515 | 10.380449 | 10380449 | 0.096 | 223.1153 | 223115343.1
0.0852855477 | 11.2109983 | 11210998.3 | 0.098 | 227.1159 | 227115921.3
0.0854029999 | 20.3493208 | 20349320.8 | 0.1 | 230.6422 | 230642243.3
0.085666686 | 30.2109983 | 30210998.3 | 0.102 | 233.8001 | 233800098.5
0.08578413904 | 39.3493208 | 39349320.8 | 0.104 | 236.6629 | 236662943.9
0.08594975348 | 50.1543332 | 50154333.2 | 0.106 | 239.2839 | 239283947.3
0.08611958663 | 66.7816347 | 66781634.7 | 0.108 | 241.7029 | 241702879.5
0.08626687007 | 80.5058967 | 80505896.7 | 0.11 | 243.9503 | 243950297.7
0.08642600318 | 87.1707595 | 87170759.5 | 0.112 | 246.0502 | 246050207.9
0.08656709076 | 103.3991931 | 103399193.1 | 0.114 | 248.0218 | 248021826.1
0.08669619746 | 108.4048755 | 108404875.5 | 0.116 | 249.8808 | 249880782.9
0.08681533136 | 118.401949 | 118401949 | 0.118 | 251.64 | 251639969.7
0.08694622251 | 125.908366 | 125908366 | 0.12 | 253.3101 | 253310148.6
0.08705427905 | 138.406452 | 138406452 | 0.122 | 254.9004 | 254900400.2
0.08717146367 | 144.252209 | 144252209 | 0.124 | 256.4185 | 256418459.7
0.08729182998 | 150.516716 | 150516716 | 0.126 | 257.871 | 257870971.9
0.08741621655 | 155.119106 | 155119106 | 0.128 | 259.2637 | 259263689.0
0.08754000277 | 163.470071 | 163470071 | 0.13 | 260.6016 | 260601624.7
0.08768377182 | 171.411942 | 171411942 | 0.132 | 261.8892 | 261889176.2
0.08779469048 | 174.351618 | 174351618 | 0.134 | 263.1302 | 263130222.8
0.08792722754 | 180.213124 | 180213124 | 0.136 | 264.3282 | 264328204.2
0.08807898877 | 187.748094 | 187748094 | 0.138 | 265.4862 | 265486185.4
0.08822733747 | 191.951459 | 191951459 | 0.14 | 266.6069 | 266606909.7
0.0884960885 | 191.997767 | 191997767 | 0.142 | 267.6928 | 267692842.2
0.08875916781 | 197.880697 | 197880697 | 0.144 | 268.7462 | 268746207.0
0.0890539556 | 203.355424 | 203355424 | 0.146 | 269.769 | 269769017.6
0.08940585007 | 204.671723 | 204671723 | 0.148 | 270.7631 | 270763103.1
0.08975350112 | 208.909799 | 208909799 | 0.15 | 271.7301 | 271730129.8
0.09012947744 | 208.145747 | 208145747 | 0.152 | 272.6716 | 272671620.9
0.09053960563 | 213.235414 | 213235414 | 0.154 | 273.589 | 273588971.7
0.09098570409 | 212.485751 | 212485751 | 0.156 | 274.4835 | 274483464.4
0.09140827293 | 213.403128 | 213403128 | 0.158 | 275.3563 | 275356279.7
0.09185562724 | 216.417298 | 216417298 | 0.16 | 276.2085 | 276208507.3
0.09232089936 | 218.182281 | 218182281 | 0.162 | 277.0412 | 277041155.3
0.09279097748 | 215.344669 | 215344669 | 0.164 | 277.8552 | 277855158.3
0.09325452391 | 217.110287 | 217110287 | 0.166 | 278.6514 | 278651384.1
0.09371991516 | 220.972966 | 220972966 | 0.168 | 279.4306 | 279430640.3
0.09419660672 | 221.906823 | 221906823 | 0.17 | 280.1937 | 280193679.4
0.0946779215 | 224.100692 | 224100692 | 0.172 | 280.9412 | 280941204.3
0.0951592279 | 221.261014 | 221261014 | 0.174 | 281.6739 | 281673872.2
0.0956941108 | 224.307014 | 224307014 | 0.176 | 282.3923 | 282392298.5
0.0961854416 | 227.347155 | 227347155 | 0.178 | 283.0971 | 283097060.6
0.0966942914 | 224.930352 | 224930352 | 0.18 | 283.7887 | 283788700.7
0.0972036759 | 223.352077 | 223352077 | 0.182 | 284.4677 | 284467728.8
0.0976664142 | 228.072819 | 228072819 | 0.184 | 285.1346 | 285134625.1
0.0981405837 | 228.170667 | 228170667 | 0.186 | 285.7898 | 285789842.5
0.0985635464 | 225.310653 | 225310653 | 0.188 | 286.4338 | 286433808.3
0.0991503611 | 228.379042 | 228379042 | 0.19 | 287.0669 | 287066926.5
0.0996386292 | 227.215334 | 227215334 | 0.192 | 287.6896 | 287689579.4
0.1001345268 | 226.473659 | 226473659 | 0.193349264 | 288.1039 | 288103912.3
0.1006308136 | 226.996941 | 226996941
0.1011585408 | 233.436759 | 233436759
0.1016731533 | 233.12297 | 233122970
0.1021902546 | 233.231825 | 233231825
0.1026450553 | 235.441248 | 235441248
0.1031444575 | 233.855637 | 233855637
0.1035259661 | 236.051619 | 236051619
0.1040499967 | 236.586558 | 236586558
0.1045547 | 235.423681 | 235423681
0.1050319804 | 236.372401 | 236372401
0.1055739109 | 237.335738 | 237335738
0.1060458814 | 238.709106 | 238709106
0.1065144509 | 241.355945 | 241355945
0.1070655121 | 238.503832 | 238503832
0.1075547555 | 239.88318 | 239883180
0.1081117253 | 241.70346 | 241703460
0.1085565936 | 240.524675 | 240524675
0.1090060202 | 242.323407 | 242323407
0.1094601557 | 242.422401 | 242422401
0.1099000317 | 243.795534 | 243795534
0.1103051638 | 241.328846 | 241328846
0.1108546946 | 243.578677 | 243578677
0.111326691 | 244.960981 | 244960981
0.111950127 | 242.111971 | 242111971
0.1124189282 | 243.494157 | 243494157
0.1128704514 | 244.446734 | 244446734
0.1134513342 | 249.27354 | 249273540
0.1139549135 | 245.966777 | 245966777
0.114410591 | 252.053949 | 252053949
0.1150015175 | 249.192597 | 249192597
0.1154648993 | 248.439988 | 248439988
0.1158966703 | 251.105512 | 251105512
0.1164252542 | 251.224465 | 251224465
0.1169264064 | 247.05058 | 247050580
0.1172391855 | 251.407633 | 251407633
0.1174855476 | 249.74748 | 249747480
0.1179009114 | 255.84726 | 255847260
0.1185037421 | 248.686961 | 248686961
0.1190325444 | 251.811213 | 251811213
0.119523804 | 254.500236 | 254500236
0.1200154509 | 250.74256 | 250742560
0.1206122636 | 251.306321 | 251306321
0.1210986679 | 253.567372 | 253567372
0.1215431275 | 255.390281 | 255390281
0.1220832878 | 253.790179 | 253790179
0.1227078967 | 255.655787 | 255655787
0.1232404481 | 253.189453 | 253189453
0.1237007473 | 255.882105 | 255882105
0.1241643259 | 257.282792 | 257282792
0.1246698071 | 256.534882 | 256534882
0.1252697683 | 254.511237 | 254511237
0.1257024739 | 258.067636 | 258067636
0.1260587091 | 260.74418 | 260744180
0.1263581823 | 261.678853 | 261678853
0.1266243093 | 261.740842 | 261740842
0.1270406963 | 260.972099 | 260972099
0.1274654014 | 260.637631 | 260637631
0.1279621395 | 261.185966 | 261185966
0.1284950214 | 257.841889 | 257841889
0.1290513227 | 257.969158 | 257969158
0.12954345 | 264.590323 | 264590323
0.1300404247 | 264.273004 | 264273004
0.1306590073 | 260.943171 | 260943171
0.1311697207 | 261.495864 | 261495864
0.1316866839 | 261.180841 | 261180841
0.1322028898 | 266.085327 | 266085327
0.132813426 | 262.311948 | 262311948
0.1334043753 | 255.480975 | 255480975
0.1339621583 | 259.964129 | 259964129
0.1344970848 | 257.471181 | 257471181
0.1349877341 | 261.508107 | 261508107
0.1351956283 | 265.91862 | 265918620
0.1355683361 | 263.824175 | 263824175
0.1361741713 | 266.148583 | 266148583
0.1367283067 | 259.725483 | 259725483
0.137260588 | 262.032804 | 262032804
0.1377635398 | 262.586231 | 262586231
0.1382928698 | 264.896339 | 264896339
0.1387635257 | 268.945765 | 268945765
0.1392607803 | 268.187775 | 268187775
0.1398358996 | 267.009112 | 267009112
0.1403489871 | 271.075216 | 271075216
0.1409571736 | 271.65906 | 271659060
0.1415784005 | 264.346295 | 264346295
0.1420599169 | 263.579851 | 263579851
0.1425897396 | 265.459671 | 265459671
0.1430799478 | 266.452906 | 266452906
0.1435745565 | 266.128795 | 266128795
0.1440957631 | 268.890101 | 268890101
0.1445776738 | 272.524932 | 272524932
0.1450860348 | 270.444718 | 270444718
0.1455847372 | 272.325214 | 272325214
0.1460700224 | 274.204141 | 274204141
0.1464096764 | 271.640346 | 271640346
0.1468137306 | 269.090021 | 269090021
0.1472661219 | 270.520314 | 270520314
0.147756248 | 272.843647 | 272843647
0.1482400739 | 272.959157 | 272959157
0.1487616577 | 272.641797 | 272641797
0.1492459709 | 277.17808 | 277178080
0.1497564784 | 275.532677 | 275532677
0.1503629872 | 276.121285 | 276121285
0.1509523499 | 273.1639 | 273163900
0.1514827953 | 268.860175 | 268860175
0.1520300054 | 274.307218 | 274307218
0.1525087444 | 272.20451 | 272204510
0.1530082634 | 272.766585 | 272766585
0.1535516807 | 279.109875 | 279109875
0.1540788151 | 276.129485 | 276129485
0.1547471372 | 279.400741 | 279400741
0.155288647 | 272.863576 | 272863576
0.1558332135 | 273.437503 | 273437503
0.1563383862 | 272.667419 | 272667419
0.1568630288 | 276.353572 | 276353572
0.1574544328 | 275.604514 | 275604514
0.1581586165 | 272.652421 | 272652421
0.158715064 | 269.661762 | 269661762
0.1591836372 | 272.002161 | 272002161
0.1594478494 | 271.61804 | 271618040
0.1597349297 | 273.91771 | 273917710
0.1601168864 | 274.901464 | 274901464
0.1605881507 | 275.907174 | 275907174
0.1611037776 | 274.242239 | 274242239
0.1616325434 | 277.94543 | 277945430
0.1622153757 | 278.085545 | 278085545
0.1627801706 | 273.744272 | 273744272
0.1633103086 | 280.140472 | 280140472
0.1637960882 | 279.361808 | 279361808
0.1644214263 | 278.615888 | 278615888
0.1649731247 | 283.683291 | 283683291
0.1655109578 | 281.57085 | 281570850
0.1660957286 | 280.814724 | 280814724
0.1665925799 | 283.630723 | 283630723
0.1671653657 | 285.119379 | 285119379
0.1676566385 | 284.790405 | 284790405
0.1681946551 | 285.37238 | 285372380
0.1686652582 | 285.938203 | 285938203
0.1692862683 | 284.739887 | 284739887
0.169749544 | 282.600381 | 282600381
0.1703912826 | 283.657987 | 283657987
0.1709784864 | 279.290011 | 279290011
0.1716195774 | 276.735347 | 276735347
0.172193459 | 279.581087 | 279581087
0.1727153637 | 282.417103 | 282417103
0.1732922562 | 278.488119 | 278488119
0.1738173916 | 278.160986 | 278160986
0.1743219464 | 280.543513 | 280543513
0.1748230624 | 278.400248 | 278400248
0.1754234061 | 280.807851 | 280807851
0.1758894835 | 281.372852 | 281372852
0.1764323837 | 283.316862 | 283316862
0.17691758 | 283.887886 | 283887886
0.1774845595 | 284.479178 | 284479178
0.17799732 | 279.609467 | 279609467
0.1785064629 | 284.273158 | 284273158
0.1790224605 | 281.217133 | 281217133
0.1795504785 | 284.071643 | 284071643
0.1800761458 | 280.559795 | 280559795
0.1806122126 | 282.963323 | 282963323
0.1811047213 | 283.537242 | 283537242
0.1815797428 | 282.285301 | 282285301
0.1821433995 | 280.141848 | 280141848
0.1826478342 | 284.821403 | 284821403
0.1831003872 | 282.194096 | 282194096
0.1836383762 | 283.692081 | 283692081
0.1840687755 | 283.339185 | 283339185
0.184624999 | 284.386454 | 284386454
0.185108619 | 289.07288 | 289072880
0.185633267 | 288.744428 | 288744428
0.186135164 | 288.867378 | 288867378
0.186638536 | 287.160244 | 287160244
0.187197655 | 291.874719 | 291874719
0.187693241 | 285.584668 | 285584668
0.188239757 | 288.008114 | 288008114
0.188788118 | 287.224756 | 287224756
0.189185104 | 290.073194 | 290073194
0.189784311 | 286.548891 | 286548891
0.19044207 | 284.871349 | 284871349
0.190879157 | 282.220194 | 282220194
0.191479373 | 282.362993 | 282362993
0.191997606 | 285.245306 | 285245306
0.19243622 | 283.970694 | 283970694
0.192985469 | 286.403285 | 286403285
0.193349264 | 286.951442 | 286951442