## Experimental
exp_strain | exp_stress (MPa) | exp_stress (Pa) | fitted_strain | fitted_stress (MPa) | fitted_stress (Pa)
0.08523764336 | 2.90673318 | 2906733.18 | 0.09 | 205.3926 | 205392569.4
0.08540700779 | 16.1985986 | 16198598.6 | 0.092 | 214.1994 | 214199383.3
0.08556927824 | 29.0811875 | 29081187.5 | 0.094 | 220.7832 | 220783166.1
0.08568682932 | 39.0241652 | 39024165.2 | 0.096 | 226.0762 | 226076218.9
0.08585619376 | 52.85302198 | 52853021.98 | 0.098 | 230.5201 | 230520130.2
0.08601846421 | 66.25606748 | 66256067.48 | 0.1 | 234.3605 | 234360477.3
0.08616900493 | 82.25856277 | 82258562.77 | 0.102 | 237.7485 | 237748503.5
0.08633070639 | 92.64746906 | 92647469.06 | 0.104 | 240.7842 | 240784223.5
0.08647643 | 101.7421156 | 101742115.6 | 0.106 | 243.5373 | 243537349.8
0.08661653896 | 116.4637714 | 116463771.4 | 0.108 | 246.0585 | 246058486.3
0.08674936958 | 123.8347314 | 123834731.4 | 0.11 | 248.3856 | 248385572.3
0.08689272337 | 131.2099332 | 131209933.2 | 0.112 | 250.5478 | 250547810.6
0.08701927256 | 140.749944 | 140749944 | 0.114 | 252.5682 | 252568177.2
0.08716474405 | 148.99769 | 148997690 | 0.116 | 254.4651 | 254465085.9
0.08730904569 | 155.516542 | 155516542 | 0.118 | 256.2535 | 256253529.7
0.08745067809 | 166.8019075 | 166801907.5 | 0.12 | 257.9459 | 257945885.1
0.08760879445 | 170.730513 | 170730513 | 0.122 | 259.5525 | 259552491.5
0.08776784293 | 180.2941767 | 180294176.7 | 0.124 | 261.0821 | 261082078.4
0.08795978073 | 185.5350867 | 185535086.7 | 0.126 | 262.5421 | 262542085.8
0.08815348731 | 192.0799153 | 192079915.3 | 0.128 | 263.9389 | 263938907.8
0.08846439926 | 193.4293349 | 193429334.9 | 0.13 | 265.2781 | 265278081.8
0.08880607713 | 195.2182622 | 195218262.2 | 0.132 | 266.5644 | 266564435.9
0.08915259626 | 200.047054 | 200047054 | 0.134 | 267.8022 | 267802206.0
0.08955763462 | 204.0206486 | 204020648.6 | 0.136 | 268.9951 | 268995129.8
0.08997268645 | 204.5243769 | 204524376.9 | 0.138 | 270.1465 | 270146522.2
0.09036418305 | 209.8041188 | 209804118.8 | 0.14 | 271.2593 | 271259337.9
0.09079372172 | 211.1824272 | 211182427.2 | 0.142 | 272.3362 | 272336221.6
0.09121663157 | 213.4304434 | 213430443.4 | 0.144 | 273.3796 | 273379550.5
0.09167322998 | 214.3810693 | 214381069.3 | 0.146 | 274.3915 | 274391469.3
0.09213347213 | 214.0273084 | 214027308.4 | 0.148 | 275.3739 | 275373920.2
0.09259769576 | 215.4157523 | 215415752.3 | 0.15 | 276.3287 | 276328667.4
0.09306950717 | 219.8565125 | 219856512.5 | 0.152 | 277.2573 | 277257318.6
0.09354845521 | 221.2514808 | 221251480.8 | 0.154 | 278.1613 | 278161343.1
0.09401299335 | 220.464593 | 220464593 | 0.156 | 279.0421 | 279042087.4
0.09450358649 | 226.6624149 | 226662414.9 | 0.158 | 279.9008 | 279900788.5
0.0949673632 | 225.876967 | 225876967 | 0.16 | 280.7386 | 280738585.6
0.0954559432 | 227.715616 | 227715616 | 0.162 | 281.5565 | 281556530.5
0.0959314979 | 228.2427149 | 228242714.9 | 0.164 | 282.3556 | 282355596.1
0.0964277027 | 225.2771223 | 225277122.3 | 0.166 | 283.1367 | 283136684.0
0.0969104462 | 229.303461 | 229303461 | 0.168 | 283.9006 | 283900631.8
0.097385898 | 230.7068721 | 230706872.1 | 0.17 | 284.6482 | 284648219.0
0.0978680562 | 232.1128136 | 232112813.6 | 0.172 | 285.3802 | 285380171.8
0.0983366262 | 231.7655395 | 231765539.5 | 0.174 | 286.0972 | 286097168.5
0.0988387994 | 232.3006776 | 232300677.6 | 0.176 | 286.7998 | 286799843.4
0.0993130045 | 232.8308259 | 232830825.9 | 0.178 | 287.4888 | 287488790.5
0.0997769526 | 238.6223061 | 238622306.1 | 0.18 | 288.1646 | 288164567.0
0.1003017286 | 233.4613998 | 233461399.8 | 0.182 | 288.8277 | 288827696.1
0.1008044312 | 237.071283 | 237071283 | 0.184 | 289.4787 | 289478670.1
0.1013044432 | 236.2917362 | 236291736.2 | 0.186 | 290.118 | 290117952.4
0.1017785995 | 235.9456961 | 235945696.1 | 0.188 | 290.746 | 290745980.1
0.1021580476 | 239.5371163 | 239537116.3 | 0.189756419 | 291.2886 | 291288564.9
0.1027722918 | 235.2612658 | 235261265.8
0.1032738527 | 240.2003713 | 240200371.3
0.1037566163 | 239.8568406 | 239856840.6
0.1040563876 | 240.357222 | 240357222
0.1046316145 | 238.7098256 | 238709825.6
0.1051496552 | 245.4262256 | 245426225.6
0.1056250412 | 244.6415642 | 244641564.2
0.1061370756 | 237.2436804 | 237243680.4
0.1066304733 | 241.3147042 | 241314704.2
0.1070390815 | 246.2556304 | 246255630.4
0.1075767375 | 241.5047811 | 241504781.1
0.1080061139 | 245.1280802 | 245128080.2
0.1085898714 | 243.4778238 | 243477823.8
0.1090680041 | 244.0172826 | 244017282.6
0.1094288466 | 244.9760362 | 244976036.2
0.1098585221 | 241.5201926 | 241520192.6
0.1103333119 | 246.4898608 | 246489860.8
0.1108928034 | 247.4914196 | 247491419.6
0.1113919765 | 248.4814642 | 248481464.2
0.1119047755 | 246.368494 | 246368494
0.112406571 | 251.3555952 | 251355595.2
0.1128588838 | 251.450359 | 251450359
0.1132507938 | 254.6432457 | 254643245.7
0.1135583251 | 250.7078391 | 250707839.1
0.1141683151 | 250.8351112 | 250835111.2
0.1147337148 | 250.5080427 | 250508042.7
0.1152522873 | 254.6233699 | 254623369.9
0.1157995137 | 252.957446 | 252957446
0.1161784534 | 256.1567957 | 256156795.7
0.1163944733 | 261.9977074 | 261997707.4
0.1169323687 | 253.1957694 | 253195769.4
0.1175016286 | 254.2079933 | 254207993.3
0.1180081696 | 257.8866095 | 257886609.5
0.1185833223 | 257.5633905 | 257563390.5
0.11904763 | 254.5345676 | 254534567.6
0.1195334365 | 260.8967395 | 260896739.5
0.120013011 | 257.8697186 | 257869718.6
0.1205014205 | 258.8694233 | 258869423.3
0.1209381777 | 259.4110993 | 259411099.3
0.121313887 | 260.3878455 | 260387845.5
0.1218664162 | 251.0969341 | 251096934.1
0.1223447724 | 256.5760249 | 256576024.9
0.1228393596 | 263.4092243 | 263409224.3
0.1234279967 | 261.2941785 | 261294178.5
0.1239612366 | 259.1646951 | 259164695.1
0.1244368953 | 261.9621902 | 261962190.2
0.1248427943 | 263.8480037 | 263848003.7
0.1251040812 | 264.8042634 | 264804263.4
0.125614082 | 260.4190263 | 260419026.3
0.1260837638 | 262.3200317 | 262320031.7
0.1267196421 | 260.6573382 | 260657338.2
0.127177967 | 262.5577859 | 262557785.9
0.1276694791 | 261.3127081 | 261312708.1
0.1282179812 | 263.2346286 | 263234628.6
0.1287107437 | 266.4994381 | 266499438.1
0.1291745378 | 268.4069189 | 268406918.9
0.1296532247 | 269.4163774 | 269416377.4
0.1301935607 | 267.7301886 | 267730188.6
0.1306905433 | 263.7729492 | 263772949.2
0.1311642263 | 265.6846187 | 265684618.7
0.1315068991 | 271.1872142 | 271187214.2
0.1318124498 | 269.8986039 | 269898603.9
0.1323862892 | 265.0474684 | 265047468.4
0.132918047 | 267.8810571 | 267881057.1
0.13354259 | 262.5812397 | 262581239.7
0.1340809438 | 262.2441241 | 262244124.1
0.1346116039 | 264.173009 | 264173009
0.1351226157 | 269.7301849 | 269730184.9
0.1356281805 | 267.1182763 | 267118276.3
0.1361893143 | 264.9701281 | 264970128.1
0.1366280749 | 275.0645519 | 275064551.9
0.1369191344 | 269.2206126 | 269220612.6
0.1372959482 | 273.8519553 | 273851955.3
0.1379232421 | 273.5386222 | 273538622.2
0.1384717931 | 269.1093991 | 269109399.1
0.1389520568 | 273.3151141 | 273315114.1
0.1396433355 | 270.2801081 | 270280108.1
0.1401481213 | 270.8482061 | 270848206.1
0.1407825857 | 274.1833851 | 274183385.1
0.1413576428 | 271.1172878 | 271117287.8
0.1418626786 | 267.5755894 | 267575589.4
0.1423283591 | 269.5054107 | 269505410.7
0.1428445385 | 274.6483409 | 274648340.9
0.1433367044 | 276.588895 | 276588895
0.1438629159 | 278.5389438 | 278538943.8
0.1444313505 | 270.4274943 | 270427494.3
0.1449473776 | 268.7092696 | 268709269.6
0.1454328057 | 275.6902766 | 275690276.6
0.1458868576 | 272.5833945 | 272583394.5
0.1463896082 | 273.1541705 | 273154170.5
0.1468788492 | 275.5580511 | 275558051.1
0.1473752095 | 277.5065289 | 277506528.9
0.1478132565 | 279.902698 | 279902698
0.1483446542 | 281.4032607 | 281403260.7
0.1487986035 | 278.7494594 | 278749459.4
0.1492795818 | 278.8591633 | 278859163.3
0.1498613686 | 277.6112243 | 277611224.3
0.1503002413 | 277.2503553 | 277250355.3
0.1508078931 | 270.9165749 | 270916574.9
0.1513170791 | 281.1672491 | 281167249.1
0.1518716544 | 279.9114572 | 279911457.2
0.1524964613 | 273.1339836 | 273133983.6
0.1530001134 | 277.3999232 | 277399923.2
0.1534710886 | 275.1974724 | 275197472.4
0.1540222623 | 282.7129537 | 282712953.7
0.1546103849 | 281.46183 | 281461830
0.155176098 | 275.1164866 | 275116486.6
0.1557707526 | 278.0258799 | 278025879.9
0.1562946552 | 279.9962061 | 279996206.1
0.156845127 | 281.0479807 | 281047980.7
0.1573541307 | 283.0180905 | 283018090.5
0.1579404217 | 278.0523612 | 278052361.2
0.1584831048 | 281.4222865 | 281422286.5
0.15901475 | 279.6871126 | 279687112.6
0.1595734374 | 281.6714456 | 281671445.6
0.1600902135 | 286.9004742 | 286900474.2
0.1606276026 | 280.5177534 | 280517753.4
0.1612736316 | 282.0599695 | 282059969.5
0.1618115724 | 280.7867758 | 280786775.8
0.1623802411 | 278.5878904 | 278587890.4
0.1628925948 | 281.032407 | 281032407
0.1633939932 | 283.4766239 | 283476623.9
0.1638693855 | 278.9230397 | 278923039.7
0.16442624 | 281.3808838 | 281380883.8
0.1649945184 | 282.4435067 | 282443506.7
0.1656557003 | 282.1272782 | 282127278.2
0.165962227 | 285.0000619 | 285000061.9
0.1664613686 | 281.8433083 | 281843308.3
0.1669716502 | 285.7000804 | 285700080.4
0.167538663 | 283.4916369 | 283491636.9
0.1680390012 | 283.1379082 | 283137908.2
0.1686457442 | 284.2129504 | 284212950.4
0.1691715084 | 286.6760901 | 286676090.1
0.1695296594 | 280.6656566 | 280665656.6
0.1699671539 | 282.6398968 | 282639896.8
0.1704847466 | 286.9795914 | 286979591.4
0.1710417588 | 287.1083222 | 287108322.2
0.1715584478 | 284.4102258 | 284410225.8
0.1720416462 | 285.4602318 | 285460231.8
0.1725588694 | 286.9889228 | 286988922.8
0.1731205903 | 290.8805743 | 290880574.3
0.1735262399 | 282.978162 | 282978162
0.1742486416 | 289.2617015 | 289261701.5
0.1748046391 | 289.8619052 | 289861905.2
0.1749888215 | 289.9047894 | 289904789.4
0.1754040514 | 287.6452414 | 287645241.4
0.1759910252 | 284.9516469 | 284951646.9
0.1763175591 | 286.9126854 | 286912685.4
0.1768425068 | 288.4489275 | 288448927.5
0.1774356668 | 290.9466283 | 290946628.3
0.1778266135 | 288.6763631 | 288676363.1
0.1784360347 | 290.2348719 | 290234871.9
0.1789912196 | 289.4183088 | 289418308.8
0.1794422262 | 291.8876867 | 291887686.7
0.1800502671 | 286.8240048 | 286824004.8
0.1804080852 | 284.53889 | 284538890
0.1810177035 | 285.1508158 | 285150815.8
0.1814285305 | 287.1395571 | 287139557.1
0.1820286482 | 289.1733841 | 289173384.1
0.1825290923 | 289.7631483 | 289763148.3
0.1829727871 | 289.3911752 | 289391175.2
0.183466992 | 289.0304477 | 289030447.7
0.1840456717 | 288.6887075 | 288688707.5
0.184504237 | 288.3189139 | 288318913.9
0.185070926 | 287.9734803 | 287973480.3
0.185596505 | 288.56946 | 288569460
0.186087613 | 291.0614156 | 291061415.6
0.186622476 | 290.7091664 | 290709166.4
0.187086969 | 288.4350517 | 288435051.7
0.187644616 | 288.5627244 | 288562724.4
0.188226494 | 290.1262989 | 290126298.9
0.188733874 | 286.4270891 | 286427089.1
0.189214735 | 286.0589311 | 286058931.1
0.189756419 | 288.5687743 | 288568774.3