## Experimental
exp_strain | exp_stress (MPa) | exp_stress (Pa) | fitted_strain | fitted_stress (MPa) | fitted_stress (Pa)
0.05530035064 | 0 | 0 | 0.06 | 194.3239 | 194323873.2
0.05543853775 | 13.7203225 | 13720322.5 | 0.062 | 202.5589 | 202558888.3
0.0556379085 | 23.2868368 | 23286836.8 | 0.064 | 209.0639 | 209063907.7
0.05587056272 | 38.2868368 | 38286836.8 | 0.066 | 214.4712 | 214471248.3
0.05602140522 | 53.2636878 | 53263687.8 | 0.068 | 219.1157 | 219115683.2
0.05615849483 | 60.3414109 | 60341410.9 | 0.07 | 223.197 | 223196961.1
0.0562810439 | 73.2450092 | 73245009.2 | 0.072 | 226.8443 | 226844293.2
0.0563976236 | 81.1586937 | 81158693.7 | 0.074 | 230.1463 | 230146300.3
0.05652687292 | 87.8271602 | 87827160.2 | 0.076 | 233.1665 | 233166527.1
0.05664225871 | 96.9936171 | 96993617.1 | 0.078 | 235.9522 | 235952159.9
0.0567316334 | 107.8247918 | 107824791.8 | 0.08 | 238.5392 | 238539241.9
0.05687515281 | 112.8362321 | 112836232.1 | 0.082 | 240.956 | 240955954.6
0.05701402759 | 122.012707 | 122012707 | 0.084 | 243.2248 | 243224767.7
0.05713767035 | 130.773634 | 130773634 | 0.086 | 245.3639 | 245363898.7
0.05726925357 | 139.538237 | 139538237 | 0.088 | 247.3883 | 247388330.9
0.05741362357 | 141.225551 | 141225551 | 0.09 | 249.3105 | 249310543.4
0.05755081966 | 151.662061 | 151662061 | 0.092 | 251.141 | 251141044.3
0.05771919671 | 154.602049 | 154602049 | 0.094 | 252.8888 | 252888769.1
0.0578768524 | 158.791858 | 158791858 | 0.096 | 254.5614 | 254561382.3
0.05806834313 | 166.739771 | 166739771 | 0.098 | 256.1655 | 256165509.7
0.05828964098 | 173.444567 | 173444567 | 0.1 | 257.7069 | 257706920.0
0.05857673977 | 175.992336 | 175992336 | 0.102 | 259.1907 | 259190667.6
0.0587762579 | 181.03025 | 181030250 | 0.104 | 260.6212 | 260621207.4
0.05902455465 | 186.912985 | 186912985 | 0.106 | 262.0025 | 262002486.3
0.05936623454 | 185.719215 | 185719215 | 0.108 | 263.338 | 263338019.0
0.0596289612 | 192.026563 | 192026563 | 0.11 | 264.6309 | 264630949.1
0.05996487695 | 195.42694 | 195426940 | 0.112 | 265.8841 | 265884100.1
0.06034450317 | 194.241595 | 194241595 | 0.114 | 267.1 | 267100018.2
0.06075668515 | 201.002754 | 201002754 | 0.116 | 268.281 | 268281007.3
0.06115939476 | 195.223048 | 195223048 | 0.118 | 269.4292 | 269429159.6
0.06161390613 | 203.671177 | 203671177 | 0.12 | 270.5464 | 270546380.6
0.06198957766 | 205.415507 | 205415507 | 0.122 | 271.6344 | 271634411.2
0.06239580823 | 205.910916 | 205910916 | 0.124 | 272.6948 | 272694846.3
0.06280745844 | 208.501866 | 208501866 | 0.126 | 273.7292 | 273729150.6
0.06324223323 | 206.071172 | 206071172 | 0.128 | 274.7387 | 274738672.8
0.06364950406 | 207.405837 | 207405837 | 0.13 | 275.7247 | 275724657.5
0.0641048687 | 214.202602 | 214202602 | 0.132 | 276.6883 | 276688255.9
0.0645687152 | 212.615817 | 212615817 | 0.134 | 277.6305 | 277630535.0
0.0650144928 | 212.702994 | 212702994 | 0.136 | 278.5525 | 278552485.3
0.0654454456 | 215.726786 | 215726786 | 0.138 | 279.455 | 279455028.8
0.065918204 | 214.560233 | 214560233 | 0.14 | 280.339 | 280339024.4
0.0663550353 | 215.487002 | 215487002 | 0.142 | 281.2053 | 281205274.3
0.0668224778 | 220.205105 | 220205105 | 0.144 | 282.0545 | 282054528.4
0.0673235555 | 215.67882 | 215678820 | 0.146 | 282.8875 | 282887489.0
0.0677624156 | 219.132878 | 219132878 | 0.148 | 283.7048 | 283704815.0
0.0681593097 | 221.318089 | 221318089 | 0.15 | 284.5071 | 284507125.1
0.0685898286 | 218.457025 | 218457025 | 0.152 | 285.295 | 285295001.1
0.0690940054 | 218.979581 | 218979581 | 0.154 | 286.069 | 286068991.0
0.0696011685 | 217.816532 | 217816532 | 0.156 | 286.8296 | 286829611.6
0.0700876819 | 223.397849 | 223397849 | 0.158 | 287.5774 | 287577350.4
0.0705738952 | 225.607876 | 225607876 | 0.16 | 288.3127 | 288312668.5
0.0710526118 | 226.129319 | 226129319 | 0.162 | 289.036 | 289036001.9
0.0715114894 | 224.112337 | 224112337 | 0.164 | 289.7478 | 289747763.5
0.0719911683 | 225.901517 | 225901517 | 0.166 | 290.4483 | 290448344.9
0.0723086189 | 225.121729 | 225121729 | 0.168 | 291.1381 | 291138117.7
0.07274082 | 221.40428 | 221404280 | 0.17 | 291.8174 | 291817434.7
0.0732273949 | 225.734486 | 225734486 | 0.172 | 292.4866 | 292486631.5
0.0737447406 | 225.418083 | 225418083 | 0.174 | 293.146 | 293146027.4
0.0742224561 | 227.210962 | 227210962 | 0.176 | 293.7959 | 293795926.3
0.0747510901 | 226.897133 | 226897133 | 0.178 | 294.4366 | 294436618.1
0.0752376284 | 233.358083 | 233358083 | 0.18 | 295.0684 | 295068379.3
0.0757544835 | 229.226494 | 229226494 | 0.182 | 295.6915 | 295691473.7
0.0762585486 | 235.274068 | 235274068 | 0.184 | 296.3062 | 296306153.4
0.076748661 | 232.407317 | 232407317 | 0.186 | 296.9127 | 296912659.4
0.0770907311 | 234.179099 | 234179099 | 0.187860744 | 297.4698 | 297469798.3
0.0773400696 | 234.232519 | 234232519
0.0777684285 | 231.774011 | 231774011
0.0782881617 | 233.585118 | 233585118
0.0788069843 | 231.568451 | 231568451
0.0793140031 | 235.932492 | 235932492
0.0797982005 | 234.333273 | 234333273
0.080348313 | 235.303141 | 235303141
0.0808351814 | 237.965575 | 237965575
0.0813443095 | 240.635324 | 240635324
0.0818763332 | 240.75218 | 240752180
0.0823660281 | 240.859738 | 240859738
0.0827917649 | 247.787373 | 247787373
0.0830914797 | 241.446336 | 241446336
0.0833665983 | 241.93425 | 241934250
0.0838249189 | 239.042365 | 239042365
0.0843634082 | 240.870664 | 240870664
0.0848406117 | 243.543182 | 243543182
0.0853787379 | 243.662495 | 243662495
0.0858496359 | 241.62489 | 241624890
0.086415627 | 239.177382 | 239177382
0.0868928045 | 245.2847 | 245284700
0.0874656104 | 244.554269 | 244554269
0.087938607 | 248.093496 | 248093496
0.0884924119 | 246.500356 | 246500356
0.0889763445 | 250.046263 | 250046263
0.0894973876 | 248.444933 | 248444933
0.0898939958 | 251.975004 | 251975004
0.0901820386 | 254.191908 | 254191908
0.0903421796 | 249.495932 | 249495932
0.0907055489 | 248.717321 | 248717321
0.0911587137 | 244.513422 | 244513422
0.0917478966 | 250.244879 | 250244879
0.0922761008 | 248.640341 | 248640341
0.0928441413 | 254.375159 | 254375159
0.0932763392 | 252.74881 | 252748810
0.0938659192 | 252.451962 | 252451962
0.0943476993 | 254.289706 | 254289706
0.0949154262 | 247.937798 | 247937798
0.0954033631 | 252.370688 | 252370688
0.0959255217 | 257.680745 | 257680745
0.0964522182 | 251.744163 | 251744163
0.0969557914 | 257.920726 | 257920726
0.0974652118 | 259.772286 | 259772286
0.0979634924 | 258.588882 | 258588882
0.0983990041 | 259.991345 | 259991345
0.0987780638 | 260.94781 | 260947810
0.099013562 | 257.966174 | 257966174
0.0991230249 | 254.086403 | 254086403
0.0995509694 | 254.618399 | 254618399
0.1000303999 | 259.939766 | 259939766
0.1004985841 | 262.656312 | 262656312
0.1011035237 | 256.278442 | 256278442
0.1016018743 | 261.177652 | 261177652
0.1020885175 | 258.246002 | 258246002
0.1026938643 | 259.692692 | 259692692
0.103176057 | 263.289981 | 263289981
0.1036967427 | 260.798334 | 260798334
0.1042649322 | 261.367439 | 261367439
0.1047819049 | 259.3074 | 259307400
0.105278054 | 264.223923 | 264223923
0.1057896455 | 262.598486 | 262598486
0.1063691514 | 262.734914 | 262734914
0.1068799556 | 262.418034 | 262418034
0.1073833936 | 264.285718 | 264285718
0.1078925796 | 263.531116 | 263531116
0.1084109316 | 267.155523 | 267155523
0.1089222479 | 267.71579 | 267715790
0.1094163318 | 263.890473 | 263890473
0.1098457215 | 271.00559 | 271005590
0.1102367969 | 267.153665 | 267153665
0.110550243 | 269.860448 | 269860448
0.1108347272 | 267.735193 | 267735193
0.1112343401 | 263.002398 | 263002398
0.1116617644 | 264.420028 | 264420028
0.1121729986 | 265.858591 | 265858591
0.1127054659 | 264.666171 | 264666171
0.1132587951 | 262.157969 | 262157969
0.1137748319 | 267.118352 | 267118352
0.1143033699 | 269.885397 | 269885397
0.1148979685 | 266.504633 | 266504633
0.1154000114 | 267.06433 | 267064330
0.115932672 | 268.513515 | 268513515
0.1165262338 | 262.479271 | 262479271
0.1170515166 | 268.339274 | 268339274
0.1175165837 | 268.450112 | 268450112
0.1180352673 | 268.131963 | 268131963
0.1186010964 | 273.128592 | 273128592
0.1191877038 | 271.944098 | 271944098
0.1197517666 | 272.965127 | 272965127
0.12027992 | 274.863767 | 274863767
0.1207650516 | 269.667212 | 269667212
0.1213453744 | 269.80576 | 269805760
0.1219412351 | 268.174466 | 268174466
0.1223841899 | 273.602344 | 273602344
0.1229055251 | 277.278846 | 277278846
0.1234415523 | 275.190326 | 275190326
0.1239956261 | 272.215452 | 272215452
0.1244651025 | 279.883724 | 279883724
0.1250182666 | 277.797284 | 277797284
0.1255136295 | 273.914999 | 273914999
0.1260584158 | 279.832912 | 279832912
0.1265635967 | 276.840566 | 276840566
0.1268229656 | 268.886422 | 268886422
0.1271332518 | 275.643011 | 275643011
0.1274865176 | 271.717605 | 271717605
0.1279445632 | 271.82715 | 271827150
0.1284678046 | 271.50619 | 271506190
0.129080784 | 272.098886 | 272098886
0.1296051381 | 271.33115 | 271331150
0.1301349109 | 273.691359 | 273691359
0.1306417803 | 273.813213 | 273813213
0.1311701118 | 271.704127 | 271704127
0.1316719357 | 274.508294 | 274508294
0.1322645932 | 274.651017 | 274651017
0.1328634498 | 276.139002 | 276139002
0.1334021563 | 274.476817 | 274476817
0.1339020174 | 276.838756 | 276838756
0.1344335329 | 276.070488 | 276070488
0.1349638244 | 278.442608 | 278442608
0.1354968464 | 283.062681 | 283062681
0.1360351148 | 279.602188 | 279602188
0.1365681969 | 280.631478 | 280631478
0.1371085012 | 281.213747 | 281213747
0.1376515069 | 281.347218 | 281347218
0.1382007491 | 282.832639 | 282832639
0.1388496586 | 279.840092 | 279840092
0.1392760509 | 282.197119 | 282197119
0.1398279144 | 281.431368 | 281431368
0.1403679808 | 282.014932 | 282014932
0.1409260237 | 283.05464 | 283054640
0.1414380691 | 284.083893 | 284083893
0.1419625807 | 283.761989 | 283761989
0.1425187259 | 282.091656 | 282091656
0.1430522965 | 284.935507 | 284935507
0.1435776377 | 284.613355 | 284613355
0.1441169719 | 287.462392 | 287462392
0.1446597323 | 286.239595 | 286239595
0.1452186924 | 285.92556 | 285925560
0.1457531953 | 287.871372 | 287871372
0.1463117267 | 286.196952 | 286196952
0.1468480835 | 284.061479 | 284061479
0.1473938534 | 287.827504 | 287827504
0.1479108976 | 285.685674 | 285685674
0.1484685367 | 285.369266 | 285369266
0.1487161373 | 285.430435 | 285430435
0.1489711891 | 285.948056 | 285948056
0.1492671331 | 288.749693 | 288749693
0.1497203288 | 285.678518 | 285678518
0.1502196881 | 285.801883 | 285801883
0.1507444391 | 289.574298 | 289574298
0.1512984291 | 289.257423 | 289257423
0.1518602477 | 286.207178 | 286207178
0.1524360222 | 289.997817 | 289997817
0.1529790994 | 288.308687 | 288308687
0.1535458841 | 286.62361 | 286623610
0.154081569 | 288.58288 | 288582880
0.154646667 | 285.981621 | 285981621
0.155168022 | 285.652803 | 285652803
0.155725423 | 286.247228 | 286247228
0.156237951 | 287.746305 | 287746305
0.156793329 | 284.67873 | 284678730
0.157357848 | 289.85581 | 289855810
0.157977464 | 287.718419 | 287718419
0.158518111 | 280.056213 | 280056213
0.159069075 | 283.858866 | 283858866
0.159610719 | 286.285796 | 286285796
0.160151383 | 287.336973 | 287336973
0.160695337 | 287.930383 | 287930383
0.161221934 | 285.302074 | 285302074
0.161746787 | 285.890127 | 285890127
0.162294559 | 286.944373 | 286944373
0.162865909 | 284.782675 | 284782675
0.163528381 | 286.325826 | 286325826
0.164080943 | 282.312998 | 282312998
0.164600826 | 287.510299 | 287510299
0.16517134 | 286.266284 | 286266284
0.165715112 | 284.552789 | 284552789
0.166253567 | 283.297994 | 283297994
0.166783861 | 282.501905 | 282501905
0.167305248 | 287.249481 | 287249481
0.167831853 | 286.453382 | 286453382
0.168294384 | 286.103478 | 286103478
0.168692 | 288.051418 | 288051418
0.169105329 | 289.078613 | 289078613
0.169449486 | 290.089435 | 290089435
0.169897369 | 288.809998 | 288809998
0.170407001 | 284.299944 | 284299944
0.170936747 | 289.528779 | 289528779
0.171452659 | 290.583481 | 290583481
0.17199622 | 289.325027 | 289325027
0.172545924 | 289.924316 | 289924316
0.173086613 | 291.45109 | 291451090
0.173644165 | 288.334845 | 288334845
0.174217423 | 288.009707 | 288009707
0.17476208 | 287.677135 | 287677135
0.175313951 | 291.535799 | 291535799
0.176016836 | 288.44827 | 288448270
0.176400863 | 292.269865 | 292269865
0.176950497 | 290.074511 | 290074511
0.177476919 | 288.804129 | 288804129
0.178044495 | 287.075733 | 287075733
0.178571984 | 292.339333 | 292339333
0.179111571 | 295.275164 | 295275164
0.179650439 | 291.203267 | 291203267
0.180171639 | 290.863597 | 290863597
0.180710058 | 296.608962 | 296608962
0.181268869 | 295.344576 | 295344576
0.181805849 | 293.605151 | 293605151
0.182356809 | 297.489046 | 297489046
0.182900592 | 293.875604 | 293875604
0.183476043 | 297.30033 | 297300330
0.184018652 | 298.843445 | 298843445
0.184554568 | 293.345444 | 293345444
0.18509643 | 287.373926 | 287373926
0.1856525 | 292.676091 | 292676091
0.186200186 | 298.451307 | 298451307
0.186759569 | 295.769555 | 295769555
0.187309501 | 298.729045 | 298729045
0.187860744 | 298.867059 | 298867059
0.188394767 | 300.88468 | 300884680
0.188971885 | 297.731596 | 297731596
0.189534584 | 296.928872 | 296928872
0.190109322 | 297.071575 | 297071575
0.190700771 | 289.667432 | 289667432
0.191240296 | 293.575098 | 293575098
0.19180354 | 291.823496 | 291823496
0.192345455 | 292.90059 | 292900590
0.192897368 | 292.562485 | 292562485
0.19344312 | 292.695498 | 292695498
0.194248627 | 292.891821 | 292891821
0.19453905 | 292.489074 | 292489074
0.195066797 | 292.61748 | 292617480
0.195617276 | 294.647331 | 294647331
0.196129235 | 296.669511 | 296669511
0.196697252 | 298.232882 | 298232882
0.19727024 | 294.10293 | 294102930
0.197842183 | 296.617076 | 296617076
0.198258359 | 297.669696 | 297669696
0.198908931 | 295.453691 | 295453691
0.199422657 | 293.201747 | 293201747
0.200008926 | 296.19896 | 296198960
0.200629593 | 298.731562 | 298731562
0.201112604 | 301.70865 | 301708650
0.20164291 | 299.93528 | 299935280
0.202251568 | 296.27254 | 296272540
0.202251568 | 296.27254 | 296272540